## Sheet1
time_min | PMS_concentration g/L | Co (intial content of DS pollutant) | MO_conc_mg/L | NP_conc_mg/L | NX_conc_mg/L | TC_conc_mg/L | IBU_conc_mg/L | catalyst dosage_g/L | pH | system | PS g/L | H2O2 micro-L | Light | Sonication | ion_conc. | ion_type | O2_quenching | h+_quenching | OH_quenching | so4_quenching | cycle_no | Ct | qe | K Reaction rate constant (k 10-2min-1) | removal% | figure
-30 | 0 | 0.559 | 0 | 0 | 0 | 0 | 10 | 0 | 7 | Light | 0 | 0 | 1 | 0 |  | 0 | 0 | 0 | 0 | 0 | 1 | 0.559 |  | 0 | 0 | 5
0 | 0 | 0.559 | 0 | 0 | 0 | 0 | 10 | 0 | 7 | Light | 0 | 0 | 1 | 0 |  | 0 | 0 | 0 | 0 | 0 | 1 | 0.556 |  | 0.1076236 | 0.5366726 | 5
10 | 0 | 0.559 | 0 | 0 | 0 | 0 | 10 | 0 | 7 | Light | 0 | 0 | 1 | 0 |  | 0 | 0 | 0 | 0 | 0 | 1 | 0.555 |  | 0.07181359 | 0.7155635 | 5
20 | 0 | 0.559 | 0 | 0 | 0 | 0 | 10 | 0 | 7 | Light | 0 | 0 | 1 | 0 |  | 0 | 0 | 0 | 0 | 0 | 1 | 0.553 |  | 0.05395736 | 1.073345 | 5
30 | 0 | 0.559 | 0 | 0 | 0 | 0 | 10 | 0 | 7 | Light | 0 | 0 | 1 | 0 |  | 0 | 0 | 0 | 0 | 0 | 1 | 0.551 |  | 0.04804888 | 1.431127 | 5
40 | 0 | 0.559 | 0 | 0 | 0 | 0 | 10 | 0 | 7 | Light | 0 | 0 | 1 | 0 |  | 0 | 0 | 0 | 0 | 0 | 1 | 0.548 |  | 0.04968547 | 1.9678 | 5
50 | 0 | 0.559 | 0 | 0 | 0 | 0 | 10 | 0 | 7 | Light | 0 | 0 | 1 | 0 |  | 0 | 0 | 0 | 0 | 0 | 1 | 0.546 |  | 0.04706099 | 2.325581 | 5
60 | 0 | 0.559 | 0 | 0 | 0 | 0 | 10 | 0 | 7 | Light | 0 | 0 | 1 | 0 |  | 0 | 0 | 0 | 0 | 0 | 1 | 0.545 |  | 0.0422728 | 2.504472 | 5
-30 | 0.15 | 0.559 | 0 | 0 | 0 | 0 | 10 | 0 | 7 | PMS | 0 | 0 | 0 | 0 |  | 0 | 0 | 0 | 0 | 0 | 1 | 0.559 |  | 0 | 0 | 5
0 | 0.15 | 0.559 | 0 | 0 | 0 | 0 | 10 | 0 | 7 | PMS | 0 | 0 | 0 | 0 |  | 0 | 0 | 0 | 0 | 0 | 1 | 0.521 |  | 1.407989 | 6.797853 | 5
10 | 0.15 | 0.559 | 0 | 0 | 0 | 0 | 10 | 0 | 7 | PMS | 0 | 0 | 0 | 0 |  | 0 | 0 | 0 | 0 | 0 | 1 | 0.495 |  | 1.215917 | 11.44902 | 5
20 | 0.15 | 0.559 | 0 | 0 | 0 | 0 | 10 | 0 | 7 | PMS | 0 | 0 | 0 | 0 |  | 0 | 0 | 0 | 0 | 0 | 1 | 0.468 |  | 0.8884059 | 16.27907 | 5
30 | 0.15 | 0.559 | 0 | 0 | 0 | 0 | 10 | 0 | 7 | PMS | 0 | 0 | 0 | 0 |  | 0 | 0 | 0 | 0 | 0 | 1 | 0.438 |  | 0.8131019 | 21.6458 | 5
40 | 0.15 | 0.559 | 0 | 0 | 0 | 0 | 10 | 0 | 7 | PMS | 0 | 0 | 0 | 0 |  | 0 | 0 | 0 | 0 | 0 | 1 | 0.402 |  | 0.8242435 | 28.08587 | 5
50 | 0.15 | 0.559 | 0 | 0 | 0 | 0 | 10 | 0 | 7 | PMS | 0 | 0 | 0 | 0 |  | 0 | 0 | 0 | 0 | 0 | 1 | 0.364 |  | 0.8579912 | 34.88372 | 6
60 | 0.15 | 0.559 | 0 | 0 | 0 | 0 | 10 | 0 | 7 | PMS | 0 | 0 | 0 | 0 |  | 0 | 0 | 0 | 0 | 0 | 1 | 0.355 |  | 0.7567195 | 36.49374 | 5
-30 | 0 | 0.559 | 0 | 0 | 0 | 0 | 10 | 0.15 | 7 | Only Catalyst(CeO2ZnS) | 0 | 0 | 0 | 0 |  | 0 | 0 | 0 | 0 | 0 | 1 | 0.559 |  | 0 | 0 | 5
0 | 0 | 0.559 | 0 | 0 | 0 | 0 | 10 | 0.15 | 7 | Only Catalyst(CeO2ZnS) | 0 | 0 | 0 | 0 |  | 0 | 0 | 0 | 0 | 0 | 1 | 0.558 |  | 0.03581022 | 0.1788909 | 5
10 | 0 | 0.559 | 0 | 0 | 0 | 0 | 10 | 0.15 | 7 | Only Catalyst(CeO2ZnS) | 0 | 0 | 0 | 0 |  | 0 | 0 | 0 | 0 | 0 | 1 | 0.55 |  | 0.1623119 | 1.610018 | 5
20 | 0 | 0.559 | 0 | 0 | 0 | 0 | 10 | 0.15 | 7 | Only Catalyst(CeO2ZnS) | 0 | 0 | 0 | 0 |  | 0 | 0 | 0 | 0 | 0 | 1 | 0.54 |  | 0.1729017 | 3.398927 | 5
30 | 0 | 0.559 | 0 | 0 | 0 | 0 | 10 | 0.15 | 7 | Only Catalyst(CeO2ZnS) | 0 | 0 | 0 | 0 |  | 0 | 0 | 0 | 0 | 0 | 1 | 0.53 |  | 0.1775749 | 5.187835 | 5
40 | 0 | 0.559 | 0 | 0 | 0 | 0 | 10 | 0.15 | 7 | Only Catalyst(CeO2ZnS) | 0 | 0 | 0 | 0 |  | 0 | 0 | 0 | 0 | 0 | 1 | 0.52 |  | 0.1808017 | 6.976744 | 5
50 | 0 | 0.559 | 0 | 0 | 0 | 0 | 10 | 0.15 | 7 | Only Catalyst(CeO2ZnS) | 0 | 0 | 0 | 0 |  | 0 | 0 | 0 | 0 | 0 | 1 | 0.51 |  | 0.1834775 | 8.765653 | 5
60 | 0 | 0.559 | 0 | 0 | 0 | 0 | 10 | 0.15 | 7 | Only Catalyst(CeO2ZnS) | 0 | 0 | 0 | 0 |  | 0 | 0 | 0 | 0 | 0 | 1 | 0.5 |  | 0.1859023 | 10.55456 | 5
-30 | 0.15 | 0.559 | 0 | 0 | 0 | 0 | 10 | 0.15 | 7 | PMS+Catalyst(CeO2ZnS) | 0 | 0 | 0 | 0 |  | 0 | 0 | 0 | 0 | 0 | 1 | 0.559 |  | 0 | 0 | 5
0 | 0.15 | 0.559 | 0 | 0 | 0 | 0 | 10 | 0.15 | 7 | PMS+Catalyst(CeO2ZnS) | 0 | 0 | 0 | 0 |  | 0 | 0 | 0 | 0 | 0 | 1 | 0.51 |  | 1.834775 | 8.765653 | 5
10 | 0.15 | 0.559 | 0 | 0 | 0 | 0 | 10 | 0.15 | 7 | PMS+Catalyst(CeO2ZnS) | 0 | 0 | 0 | 0 |  | 0 | 0 | 0 | 0 | 0 | 1 | 0.46 |  | 1.94923 | 17.7102 | 5
20 | 0.15 | 0.559 | 0 | 0 | 0 | 0 | 10 | 0.15 | 7 | PMS+Catalyst(CeO2ZnS) | 0 | 0 | 0 | 0 |  | 0 | 0 | 0 | 0 | 0 | 1 | 0.4 |  | 1.673425 | 28.44365 | 5
30 | 0.15 | 0.559 | 0 | 0 | 0 | 0 | 10 | 0.15 | 7 | PMS+Catalyst(CeO2ZnS) | 0 | 0 | 0 | 0 |  | 0 | 0 | 0 | 0 | 0 | 1 | 0.34 |  | 1.657346 | 39.1771 | 5
40 | 0.15 | 0.559 | 0 | 0 | 0 | 0 | 10 | 0.15 | 7 | PMS+Catalyst(CeO2ZnS) | 0 | 0 | 0 | 0 |  | 0 | 0 | 0 | 0 | 0 | 1 | 0.28 |  | 1.7284 | 49.91055 | 5
50 | 0.15 | 0.559 | 0 | 0 | 0 | 0 | 10 | 0.15 | 7 | PMS+Catalyst(CeO2ZnS) | 0 | 0 | 0 | 0 |  | 0 | 0 | 0 | 0 | 0 | 1 | 0.25 |  | 1.609377 | 55.27728 | 5
60 | 0.15 | 0.559 | 0 | 0 | 0 | 0 | 10 | 0.15 | 7 | PMS+Catalyst(CeO2ZnS) | 0 | 0 | 0 | 0 |  | 0 | 0 | 0 | 0 | 0 | 1 | 0.24 |  | 1.409184 | 57.06619 | 5
-30 | 0 | 0.559 | 0 | 0 | 0 | 0 | 10 | 0.15 | 7 | Light+Catalyst(CeO2ZnS) | 0 | 0 | 1 | 0 |  | 0 | 0 | 0 | 0 | 0 | 1 | 0.559 |  | 0 | 0 | 5
0 | 0 | 0.559 | 0 | 0 | 0 | 0 | 10 | 0.15 | 7 | Light+Catalyst(CeO2ZnS) | 0 | 0 | 1 | 0 |  | 0 | 0 | 0 | 0 | 0 | 1 | 0.55 |  | 0.4057799 | 1.610018 | 5
10 | 0 | 0.559 | 0 | 0 | 0 | 0 | 10 | 0.15 | 7 | Light+Catalyst(CeO2ZnS) | 0 | 0 | 1 | 0 |  | 0 | 0 | 0 | 0 | 0 | 1 | 0.54 |  | 0.3458033 | 3.398927 | 5
20 | 0 | 0.559 | 0 | 0 | 0 | 0 | 10 | 0.15 | 7 | Light+Catalyst(CeO2ZnS) | 0 | 0 | 1 | 0 |  | 0 | 0 | 0 | 0 | 0 | 1 | 0.53 |  | 0.2663623 | 5.187835 | 5
30 | 0 | 0.559 | 0 | 0 | 0 | 0 | 10 | 0.15 | 7 | Light+Catalyst(CeO2ZnS) | 0 | 0 | 1 | 0 |  | 0 | 0 | 0 | 0 | 0 | 1 | 0.52 |  | 0.2410689 | 6.976744 | 5
40 | 0 | 0.559 | 0 | 0 | 0 | 0 | 10 | 0.15 | 7 | Light+Catalyst(CeO2ZnS) | 0 | 0 | 1 | 0 |  | 0 | 0 | 0 | 0 | 0 | 1 | 0.511 |  | 0.2244497 | 8.586762 | 5
50 | 0 | 0.559 | 0 | 0 | 0 | 0 | 10 | 0.15 | 7 | Light+Catalyst(CeO2ZnS) | 0 | 0 | 1 | 0 |  | 0 | 0 | 0 | 0 | 0 | 1 | 0.504 |  | 0.2071464 | 9.838998 | 5
60 | 0 | 0.559 | 0 | 0 | 0 | 0 | 10 | 0.15 | 7 | Light+Catalyst(CeO2ZnS) | 0 | 0 | 1 | 0 |  | 0 | 0 | 0 | 0 | 0 | 1 | 0.49 |  | 0.2195735 | 12.34347 | 5
-30 | 0.15 | 0.559 | 0 | 0 | 0 | 0 | 10 | 0.15 | 7 | Light+PMS+Catalyst(CeO2ZnS) | 0 | 0 | 1 | 0 |  | 0 | 0 | 0 | 0 | 0 | 1 | 0.559 |  | 0 | 0 | 5
0 | 0.15 | 0.559 | 0 | 0 | 0 | 0 | 10 | 0.15 | 7 | Light+PMS+Catalyst(CeO2ZnS) | 0 | 0 | 1 | 0 |  | 0 | 0 | 0 | 0 | 0 | 1 | 0.491 |  | 3.242634 | 12.16458 | 5
10 | 0.15 | 0.559 | 0 | 0 | 0 | 0 | 10 | 0.15 | 7 | Light+PMS+Catalyst(CeO2ZnS) | 0 | 0 | 1 | 0 |  | 0 | 0 | 0 | 0 | 0 | 1 | 0.401 |  | 3.32188 | 28.26476 | 5
20 | 0.15 | 0.559 | 0 | 0 | 0 | 0 | 10 | 0.15 | 7 | Light+PMS+Catalyst(CeO2ZnS) | 0 | 0 | 1 | 0 |  | 0 | 0 | 0 | 0 | 0 | 1 | 0.36 |  | 2.200227 | 35.59928 | 5
30 | 0.15 | 0.559 | 0 | 0 | 0 | 0 | 10 | 0.15 | 7 | Light+PMS+Catalyst(CeO2ZnS) | 0 | 0 | 1 | 0 |  | 0 | 0 | 0 | 0 | 0 | 1 | 0.25 |  | 2.682295 | 55.27728 | 5
40 | 0.15 | 0.559 | 0 | 0 | 0 | 0 | 10 | 0.15 | 7 | Light+PMS+Catalyst(CeO2ZnS) | 0 | 0 | 1 | 0 |  | 0 | 0 | 0 | 0 | 0 | 1 | 0.201 |  | 2.557111 | 64.04293 | 5
50 | 0.15 | 0.559 | 0 | 0 | 0 | 0 | 10 | 0.15 | 7 | Light+PMS+Catalyst(CeO2ZnS) | 0 | 0 | 1 | 0 |  | 0 | 0 | 0 | 0 | 0 | 1 | 0.17 |  | 2.380702 | 69.58855 | 5
60 | 0.15 | 0.559 | 0 | 0 | 0 | 0 | 10 | 0.15 | 7 | Light+PMS+Catalyst(CeO2ZnS) | 0 | 0 | 1 | 0 |  | 0 | 0 | 0 | 0 | 0 | 1 | 0.121 |  | 2.550598 | 78.3542 | 5
-30 | 0.15 | 0.559 | 0 | 0 | 0 | 0 | 10 | 0.02 | 7 | Light+PMS+Catalyst(CeO2ZnS) | 0 | 0 | 1 | 0 |  | 0 | 0 | 0 | 0 | 0 | 1 | 0.559 |  | 0 | 0 | 6
0 | 0.15 | 0.559 | 0 | 0 | 0 | 0 | 10 | 0.02 | 7 | Light+PMS+Catalyst(CeO2ZnS) | 0 | 0 | 1 | 0 |  | 0 | 0 | 0 | 0 | 0 | 1 | 0.491 |  | 3.242634 | 12.16458 | 6
10 | 0.15 | 0.559 | 0 | 0 | 0 | 0 | 10 | 0.02 | 7 | Light+PMS+Catalyst(CeO2ZnS) | 0 | 0 | 1 | 0 |  | 0 | 0 | 0 | 0 | 0 | 1 | 0.451 |  | 2.146821 | 19.32021 | 6
20 | 0.15 | 0.559 | 0 | 0 | 0 | 0 | 10 | 0.02 | 7 | Light+PMS+Catalyst(CeO2ZnS) | 0 | 0 | 1 | 0 |  | 0 | 0 | 0 | 0 | 0 | 1 | 0.39 |  | 1.800014 | 30.23256 | 6
30 | 0.15 | 0.559 | 0 | 0 | 0 | 0 | 10 | 0.02 | 7 | Light+PMS+Catalyst(CeO2ZnS) | 0 | 0 | 1 | 0 |  | 0 | 0 | 0 | 0 | 0 | 1 | 0.35 |  | 1.560721 | 37.38819 | 6
40 | 0.15 | 0.559 | 0 | 0 | 0 | 0 | 10 | 0.02 | 7 | Light+PMS+Catalyst(CeO2ZnS) | 0 | 0 | 1 | 0 |  | 0 | 0 | 0 | 0 | 0 | 1 | 0.3 |  | 1.555917 | 46.33274 | 6
50 | 0.15 | 0.559 | 0 | 0 | 0 | 0 | 10 | 0.02 | 7 | Light+PMS+Catalyst(CeO2ZnS) | 0 | 0 | 1 | 0 |  | 0 | 0 | 0 | 0 | 0 | 1 | 0.25 |  | 1.609377 | 55.27728 | 6
60 | 0.15 | 0.559 | 0 | 0 | 0 | 0 | 10 | 0.02 | 7 | Light+PMS+Catalyst(CeO2ZnS) | 0 | 0 | 1 | 0 |  | 0 | 0 | 0 | 0 | 0 | 1 | 0.228 |  | 1.494673 | 59.21288 | 6
-30 | 0.15 | 0.559 | 0 | 0 | 0 | 0 | 10 | 0.05 | 7 | Light+PMS+Catalyst(CeO2ZnS) | 0 | 0 | 1 | 0 |  | 0 | 0 | 0 | 0 | 0 | 1 | 0.559 |  | 0 | 0 | 6
0 | 0.15 | 0.559 | 0 | 0 | 0 | 0 | 10 | 0.05 | 7 | Light+PMS+Catalyst(CeO2ZnS) | 0 | 0 | 1 | 0 |  | 0 | 0 | 0 | 0 | 0 | 1 | 0.5 |  | 2.788534 | 10.55456 | 6
10 | 0.15 | 0.559 | 0 | 0 | 0 | 0 | 10 | 0.05 | 7 | Light+PMS+Catalyst(CeO2ZnS) | 0 | 0 | 1 | 0 |  | 0 | 0 | 0 | 0 | 0 | 1 | 0.41 |  | 3.099923 | 26.65474 | 6
20 | 0.15 | 0.559 | 0 | 0 | 0 | 0 | 10 | 0.05 | 7 | Light+PMS+Catalyst(CeO2ZnS) | 0 | 0 | 1 | 0 |  | 0 | 0 | 0 | 0 | 0 | 1 | 0.37 |  | 2.063232 | 33.81038 | 6
30 | 0.15 | 0.559 | 0 | 0 | 0 | 0 | 10 | 0.05 | 7 | Light+PMS+Catalyst(CeO2ZnS) | 0 | 0 | 1 | 0 |  | 0 | 0 | 0 | 0 | 0 | 1 | 0.28 |  | 2.304533 | 49.91055 | 6
40 | 0.15 | 0.559 | 0 | 0 | 0 | 0 | 10 | 0.05 | 7 | Light+PMS+Catalyst(CeO2ZnS) | 0 | 0 | 1 | 0 |  | 0 | 0 | 0 | 0 | 0 | 1 | 0.26 |  | 1.91367 | 53.48837 | 6
50 | 0.15 | 0.559 | 0 | 0 | 0 | 0 | 10 | 0.05 | 7 | Light+PMS+Catalyst(CeO2ZnS) | 0 | 0 | 1 | 0 |  | 0 | 0 | 0 | 0 | 0 | 1 | 0.21 |  | 1.958084 | 62.43292 | 6
60 | 0.15 | 0.559 | 0 | 0 | 0 | 0 | 10 | 0.05 | 7 | Light+PMS+Catalyst(CeO2ZnS) | 0 | 0 | 1 | 0 |  | 0 | 0 | 0 | 0 | 0 | 1 | 0.194 |  | 1.763819 | 65.29517 | 6
-30 | 0.15 | 0.559 | 0 | 0 | 0 | 0 | 10 | 0.08 | 7 | Light+PMS+Catalyst(CeO2ZnS) | 0 | 0 | 1 | 0 |  | 0 | 0 | 0 | 0 | 0 | 1 | 0.559 |  | 0 | 0 | 6
0 | 0.15 | 0.559 | 0 | 0 | 0 | 0 | 10 | 0.08 | 7 | Light+PMS+Catalyst(CeO2ZnS) | 0 | 0 | 1 | 0 |  | 0 | 0 | 0 | 0 | 0 | 1 | 0.491 |  | 3.242634 | 12.16458 | 6
10 | 0.15 | 0.559 | 0 | 0 | 0 | 0 | 10 | 0.08 | 7 | Light+PMS+Catalyst(CeO2ZnS) | 0 | 0 | 1 | 0 |  | 0 | 0 | 0 | 0 | 0 | 1 | 0.44 |  | 2.393747 | 21.28801 | 6
20 | 0.15 | 0.559 | 0 | 0 | 0 | 0 | 10 | 0.08 | 7 | Light+PMS+Catalyst(CeO2ZnS) | 0 | 0 | 1 | 0 |  | 0 | 0 | 0 | 0 | 0 | 1 | 0.38 |  | 1.929891 | 32.02147 | 6
30 | 0.15 | 0.559 | 0 | 0 | 0 | 0 | 10 | 0.08 | 7 | Light+PMS+Catalyst(CeO2ZnS) | 0 | 0 | 1 | 0 |  | 0 | 0 | 0 | 0 | 0 | 1 | 0.27 |  | 2.425758 | 51.69946 | 6
40 | 0.15 | 0.559 | 0 | 0 | 0 | 0 | 10 | 0.08 | 7 | Light+PMS+Catalyst(CeO2ZnS) | 0 | 0 | 1 | 0 |  | 0 | 0 | 0 | 0 | 0 | 1 | 0.23 |  | 2.220175 | 58.8551 | 6
50 | 0.15 | 0.559 | 0 | 0 | 0 | 0 | 10 | 0.08 | 7 | Light+PMS+Catalyst(CeO2ZnS) | 0 | 0 | 1 | 0 |  | 0 | 0 | 0 | 0 | 0 | 1 | 0.18 |  | 2.266385 | 67.79964 | 6
60 | 0.15 | 0.559 | 0 | 0 | 0 | 0 | 10 | 0.08 | 7 | Light+PMS+Catalyst(CeO2ZnS) | 0 | 0 | 1 | 0 |  | 0 | 0 | 0 | 0 | 0 | 1 | 0.167 |  | 2.013593 | 70.12522 | 6
-30 | 0.15 | 0.559 | 0 | 0 | 0 | 0 | 10 | 0.11 | 7 | Light+PMS+Catalyst(CeO2ZnS) | 0 | 0 | 1 | 0 |  | 0 | 0 | 0 | 0 | 0 | 1 | 0.559 |  | 0 | 0 | 6
0 | 0.15 | 0.559 | 0 | 0 | 0 | 0 | 10 | 0.11 | 7 | Light+PMS+Catalyst(CeO2ZnS) | 0 | 0 | 1 | 0 |  | 0 | 0 | 0 | 0 | 0 | 1 | 0.499 |  | 2.838584 | 10.73345 | 6
10 | 0.15 | 0.559 | 0 | 0 | 0 | 0 | 10 | 0.11 | 7 | Light+PMS+Catalyst(CeO2ZnS) | 0 | 0 | 1 | 0 |  | 0 | 0 | 0 | 0 | 0 | 1 | 0.441 |  | 2.371046 | 21.10912 | 6
20 | 0.15 | 0.559 | 0 | 0 | 0 | 0 | 10 | 0.11 | 7 | Light+PMS+Catalyst(CeO2ZnS) | 0 | 0 | 1 | 0 |  | 0 | 0 | 0 | 0 | 0 | 1 | 0.38 |  | 1.929891 | 32.02147 | 6
30 | 0.15 | 0.559 | 0 | 0 | 0 | 0 | 10 | 0.11 | 7 | Light+PMS+Catalyst(CeO2ZnS) | 0 | 0 | 1 | 0 |  | 0 | 0 | 0 | 0 | 0 | 1 | 0.29 |  | 2.187562 | 48.12165 | 6
40 | 0.15 | 0.559 | 0 | 0 | 0 | 0 | 10 | 0.11 | 7 | Light+PMS+Catalyst(CeO2ZnS) | 0 | 0 | 1 | 0 |  | 0 | 0 | 0 | 0 | 0 | 1 | 0.241 |  | 2.103381 | 56.8873 | 6
50 | 0.15 | 0.559 | 0 | 0 | 0 | 0 | 10 | 0.11 | 7 | Light+PMS+Catalyst(CeO2ZnS) | 0 | 0 | 1 | 0 |  | 0 | 0 | 0 | 0 | 0 | 1 | 0.19 |  | 2.158251 | 66.01073 | 6
60 | 0.15 | 0.559 | 0 | 0 | 0 | 0 | 10 | 0.11 | 7 | Light+PMS+Catalyst(CeO2ZnS) | 0 | 0 | 1 | 0 |  | 0 | 0 | 0 | 0 | 0 | 1 | 0.148 |  | 2.214895 | 73.52415 | 6
-30 | 0.15 | 0.559 | 0 | 0 | 0 | 0 | 10 | 0.15 | 7 | Light+PMS+Catalyst(CeO2ZnS) | 0 | 0 | 1 | 0 |  | 0 | 0 | 0 | 0 | 0 | 1 | 0.559 |  | 0 | 0 | 6
0 | 0.15 | 0.559 | 0 | 0 | 0 | 0 | 10 | 0.15 | 7 | Light+PMS+Catalyst(CeO2ZnS) | 0 | 0 | 1 | 0 |  | 0 | 0 | 0 | 0 | 0 | 1 | 0.491 |  | 3.242634 | 12.16458 | 6
10 | 0.15 | 0.559 | 0 | 0 | 0 | 0 | 10 | 0.15 | 7 | Light+PMS+Catalyst(CeO2ZnS) | 0 | 0 | 1 | 0 |  | 0 | 0 | 0 | 0 | 0 | 1 | 0.401 |  | 3.32188 | 28.26476 | 6
20 | 0.15 | 0.559 | 0 | 0 | 0 | 0 | 10 | 0.15 | 7 | Light+PMS+Catalyst(CeO2ZnS) | 0 | 0 | 1 | 0 |  | 0 | 0 | 0 | 0 | 0 | 1 | 0.36 |  | 2.200227 | 35.59928 | 6
30 | 0.15 | 0.559 | 0 | 0 | 0 | 0 | 10 | 0.15 | 7 | Light+PMS+Catalyst(CeO2ZnS) | 0 | 0 | 1 | 0 |  | 0 | 0 | 0 | 0 | 0 | 1 | 0.25 |  | 2.682295 | 55.27728 | 6
40 | 0.15 | 0.559 | 0 | 0 | 0 | 0 | 10 | 0.15 | 7 | Light+PMS+Catalyst(CeO2ZnS) | 0 | 0 | 1 | 0 |  | 0 | 0 | 0 | 0 | 0 | 1 | 0.201 |  | 2.557111 | 64.04293 | 6
50 | 0.15 | 0.559 | 0 | 0 | 0 | 0 | 10 | 0.15 | 7 | Light+PMS+Catalyst(CeO2ZnS) | 0 | 0 | 1 | 0 |  | 0 | 0 | 0 | 0 | 0 | 1 | 0.17 |  | 2.380702 | 69.58855 | 6
60 | 0.15 | 0.559 | 0 | 0 | 0 | 0 | 10 | 0.15 | 7 | Light+PMS+Catalyst(CeO2ZnS) | 0 | 0 | 1 | 0 |  | 0 | 0 | 0 | 0 | 0 | 1 | 0.121 |  | 2.550598 | 78.3542 | 6
-30 | 0.05 | 0.559 | 0 | 0 | 0 | 0 | 10 | 0.15 | 7 | Light+PMS+Catalyst(CeO2ZnS) | 0 | 0 | 1 | 0 |  | 0 | 0 | 0 | 0 | 0 | 1 | 0.559 |  | 0 | 0 | 6
0 | 0.05 | 0.559 | 0 | 0 | 0 | 0 | 10 | 0.15 | 7 | Light+PMS+Catalyst(CeO2ZnS) | 0 | 0 | 1 | 0 |  | 0 | 0 | 0 | 0 | 0 | 1 | 0.51 |  | 1.019319 | 8.765653 | 6
10 | 0.05 | 0.559 | 0 | 0 | 0 | 0 | 10 | 0.15 | 7 | Light+PMS+Catalyst(CeO2ZnS) | 0 | 0 | 1 | 0 |  | 0 | 0 | 0 | 0 | 0 | 1 | 0.46 |  | 1.94923 | 17.7102 | 6
20 | 0.05 | 0.559 | 0 | 0 | 0 | 0 | 10 | 0.15 | 7 | Light+PMS+Catalyst(CeO2ZnS) | 0 | 0 | 1 | 0 |  | 0 | 0 | 0 | 0 | 0 | 1 | 0.42 |  | 1.429474 | 24.86583 | 6
30 | 0.05 | 0.559 | 0 | 0 | 0 | 0 | 10 | 0.15 | 7 | Light+PMS+Catalyst(CeO2ZnS) | 0 | 0 | 1 | 0 |  | 0 | 0 | 0 | 0 | 0 | 1 | 0.38 |  | 1.286594 | 32.02147 | 6
40 | 0.05 | 0.559 | 0 | 0 | 0 | 0 | 10 | 0.15 | 7 | Light+PMS+Catalyst(CeO2ZnS) | 0 | 0 | 1 | 0 |  | 0 | 0 | 0 | 0 | 0 | 1 | 0.3 |  | 1.555917 | 46.33274 | 6
50 | 0.05 | 0.559 | 0 | 0 | 0 | 0 | 10 | 0.15 | 7 | Light+PMS+Catalyst(CeO2ZnS) | 0 | 0 | 1 | 0 |  | 0 | 0 | 0 | 0 | 0 | 1 | 0.24 |  | 1.691021 | 57.06619 | 6
60 | 0.05 | 0.559 | 0 | 0 | 0 | 0 | 10 | 0.15 | 7 | Light+PMS+Catalyst(CeO2ZnS) | 0 | 0 | 1 | 0 |  | 0 | 0 | 0 | 0 | 0 | 1 | 0.203 |  | 1.688239 | 63.68515 | 6
-30 | 0.08 | 0.559 | 0 | 0 | 0 | 0 | 10 | 0.15 | 7 | Light+PMS+Catalyst(CeO2ZnS) | 0 | 0 | 1 | 0 |  | 0 | 0 | 0 | 0 | 0 | 1 | 0.559 |  | 0 | 0 | 6
0 | 0.08 | 0.559 | 0 | 0 | 0 | 0 | 10 | 0.15 | 7 | Light+PMS+Catalyst(CeO2ZnS) | 0 | 0 | 1 | 0 |  | 0 | 0 | 0 | 0 | 0 | 1 | 0.481 |  | 1.669802 | 13.95349 | 6
10 | 0.08 | 0.559 | 0 | 0 | 0 | 0 | 10 | 0.15 | 7 | Light+PMS+Catalyst(CeO2ZnS) | 0 | 0 | 1 | 0 |  | 0 | 0 | 0 | 0 | 0 | 1 | 0.39 |  | 3.600027 | 30.23256 | 6
20 | 0.08 | 0.559 | 0 | 0 | 0 | 0 | 10 | 0.15 | 7 | Light+PMS+Catalyst(CeO2ZnS) | 0 | 0 | 1 | 0 |  | 0 | 0 | 0 | 0 | 0 | 1 | 0.35 |  | 2.341082 | 37.38819 | 6
30 | 0.08 | 0.559 | 0 | 0 | 0 | 0 | 10 | 0.15 | 7 | Light+PMS+Catalyst(CeO2ZnS) | 0 | 0 | 1 | 0 |  | 0 | 0 | 0 | 0 | 0 | 1 | 0.27 |  | 2.425758 | 51.69946 | 6
40 | 0.08 | 0.559 | 0 | 0 | 0 | 0 | 10 | 0.15 | 7 | Light+PMS+Catalyst(CeO2ZnS) | 0 | 0 | 1 | 0 |  | 0 | 0 | 0 | 0 | 0 | 1 | 0.221 |  | 2.319967 | 60.46512 | 6
50 | 0.08 | 0.559 | 0 | 0 | 0 | 0 | 10 | 0.15 | 7 | Light+PMS+Catalyst(CeO2ZnS) | 0 | 0 | 1 | 0 |  | 0 | 0 | 0 | 0 | 0 | 1 | 0.19 |  | 2.158251 | 66.01073 | 6
60 | 0.08 | 0.559 | 0 | 0 | 0 | 0 | 10 | 0.15 | 7 | Light+PMS+Catalyst(CeO2ZnS) | 0 | 0 | 1 | 0 |  | 0 | 0 | 0 | 0 | 0 | 1 | 0.17 |  | 1.983918 | 69.58855 | 6
-30 | 0.11 | 0.559 | 0 | 0 | 0 | 0 | 10 | 0.15 | 7 | Light+PMS+Catalyst(CeO2ZnS) | 0 | 0 | 1 | 0 |  | 0 | 0 | 0 | 0 | 0 | 1 | 0.559 |  | 0 | 0 | 6
0 | 0.11 | 0.559 | 0 | 0 | 0 | 0 | 10 | 0.15 | 7 | Light+PMS+Catalyst(CeO2ZnS) | 0 | 0 | 1 | 0 |  | 0 | 0 | 0 | 0 | 0 | 1 | 0.471 |  | 1.903238 | 15.7424 | 6
10 | 0.11 | 0.559 | 0 | 0 | 0 | 0 | 10 | 0.15 | 7 | Light+PMS+Catalyst(CeO2ZnS) | 0 | 0 | 1 | 0 |  | 0 | 0 | 0 | 0 | 0 | 1 | 0.391 |  | 3.574419 | 30.05367 | 6
20 | 0.11 | 0.559 | 0 | 0 | 0 | 0 | 10 | 0.15 | 7 | Light+PMS+Catalyst(CeO2ZnS) | 0 | 0 | 1 | 0 |  | 0 | 0 | 0 | 0 | 0 | 1 | 0.33 |  | 2.635284 | 40.96601 | 6
30 | 0.11 | 0.559 | 0 | 0 | 0 | 0 | 10 | 0.15 | 7 | Light+PMS+Catalyst(CeO2ZnS) | 0 | 0 | 1 | 0 |  | 0 | 0 | 0 | 0 | 0 | 1 | 0.24 |  | 2.818368 | 57.06619 | 6
40 | 0.11 | 0.559 | 0 | 0 | 0 | 0 | 10 | 0.15 | 7 | Light+PMS+Catalyst(CeO2ZnS) | 0 | 0 | 1 | 0 |  | 0 | 0 | 0 | 0 | 0 | 1 | 0.21 |  | 2.447605 | 62.43292 | 6
50 | 0.11 | 0.559 | 0 | 0 | 0 | 0 | 10 | 0.15 | 7 | Light+PMS+Catalyst(CeO2ZnS) | 0 | 0 | 1 | 0 |  | 0 | 0 | 0 | 0 | 0 | 1 | 0.18 |  | 2.266385 | 67.79964 | 6
60 | 0.11 | 0.559 | 0 | 0 | 0 | 0 | 10 | 0.15 | 7 | Light+PMS+Catalyst(CeO2ZnS) | 0 | 0 | 1 | 0 |  | 0 | 0 | 0 | 0 | 0 | 1 | 0.136 |  | 2.355824 | 75.67084 | 6
-30 | 0.15 | 0.559 | 0 | 0 | 0 | 0 | 10 | 0.15 | 7 | Light+PMS+Catalyst(CeO2ZnS) | 0 | 0 | 1 | 0 |  | 0 | 0 | 0 | 0 | 0 | 1 | 0.559 |  | 0 | 0 | 6
0 | 0.15 | 0.559 | 0 | 0 | 0 | 0 | 10 | 0.15 | 7 | Light+PMS+Catalyst(CeO2ZnS) | 0 | 0 | 1 | 0 |  | 0 | 0 | 0 | 0 | 0 | 1 | 0.491 |  | 1.441171 | 12.16458 | 6
10 | 0.15 | 0.559 | 0 | 0 | 0 | 0 | 10 | 0.15 | 7 | Light+PMS+Catalyst(CeO2ZnS) | 0 | 0 | 1 | 0 |  | 0 | 0 | 0 | 0 | 0 | 1 | 0.401 |  | 3.32188 | 28.26476 | 6
20 | 0.15 | 0.559 | 0 | 0 | 0 | 0 | 10 | 0.15 | 7 | Light+PMS+Catalyst(CeO2ZnS) | 0 | 0 | 1 | 0 |  | 0 | 0 | 0 | 0 | 0 | 1 | 0.36 |  | 2.200227 | 35.59928 | 6
30 | 0.15 | 0.559 | 0 | 0 | 0 | 0 | 10 | 0.15 | 7 | Light+PMS+Catalyst(CeO2ZnS) | 0 | 0 | 1 | 0 |  | 0 | 0 | 0 | 0 | 0 | 1 | 0.25 |  | 2.682295 | 55.27728 | 6
40 | 0.15 | 0.559 | 0 | 0 | 0 | 0 | 10 | 0.15 | 7 | Light+PMS+Catalyst(CeO2ZnS) | 0 | 0 | 1 | 0 |  | 0 | 0 | 0 | 0 | 0 | 1 | 0.201 |  | 2.557111 | 64.04293 | 6
50 | 0.15 | 0.559 | 0 | 0 | 0 | 0 | 10 | 0.15 | 7 | Light+PMS+Catalyst(CeO2ZnS) | 0 | 0 | 1 | 0 |  | 0 | 0 | 0 | 0 | 0 | 1 | 0.17 |  | 2.380702 | 69.58855 | 6
60 | 0.15 | 0.559 | 0 | 0 | 0 | 0 | 10 | 0.15 | 7 | Light+PMS+Catalyst(CeO2ZnS) | 0 | 0 | 1 | 0 |  | 0 | 0 | 0 | 0 | 0 | 1 | 0.121 |  | 2.550598 | 78.3542 | 6
-30 | 0.2 | 0.559 | 0 | 0 | 0 | 0 | 10 | 0.15 | 7 | Light+PMS+Catalyst(CeO2ZnS) | 0 | 0 | 1 | 0 |  | 0 | 0 | 0 | 0 | 0 | 1 | 0.559 |  | 0 | 0 | 6
0 | 0.2 | 0.559 | 0 | 0 | 0 | 0 | 10 | 0.15 | 7 | Light+PMS+Catalyst(CeO2ZnS) | 0 | 0 | 1 | 0 |  | 0 | 0 | 0 | 0 | 0 | 1 | 0.46 |  | 2.165811 | 17.7102 | 6
10 | 0.2 | 0.559 | 0 | 0 | 0 | 0 | 10 | 0.15 | 7 | Light+PMS+Catalyst(CeO2ZnS) | 0 | 0 | 1 | 0 |  | 0 | 0 | 0 | 0 | 0 | 1 | 0.38 |  | 3.859782 | 32.02147 | 6
20 | 0.2 | 0.559 | 0 | 0 | 0 | 0 | 10 | 0.15 | 7 | Light+PMS+Catalyst(CeO2ZnS) | 0 | 0 | 1 | 0 |  | 0 | 0 | 0 | 0 | 0 | 1 | 0.32 |  | 2.789142 | 42.75492 | 6
30 | 0.2 | 0.559 | 0 | 0 | 0 | 0 | 10 | 0.15 | 7 | Light+PMS+Catalyst(CeO2ZnS) | 0 | 0 | 1 | 0 |  | 0 | 0 | 0 | 0 | 0 | 1 | 0.24 |  | 2.818368 | 57.06619 | 6
40 | 0.2 | 0.559 | 0 | 0 | 0 | 0 | 10 | 0.15 | 7 | Light+PMS+Catalyst(CeO2ZnS) | 0 | 0 | 1 | 0 |  | 0 | 0 | 0 | 0 | 0 | 1 | 0.18 |  | 2.832982 | 67.79964 | 6
50 | 0.2 | 0.559 | 0 | 0 | 0 | 0 | 10 | 0.15 | 7 | Light+PMS+Catalyst(CeO2ZnS) | 0 | 0 | 1 | 0 |  | 0 | 0 | 0 | 0 | 0 | 1 | 0.13 |  | 2.91723 | 76.74419 | 6
60 | 0.2 | 0.559 | 0 | 0 | 0 | 0 | 10 | 0.15 | 7 | Light+PMS+Catalyst(CeO2ZnS) | 0 | 0 | 1 | 0 |  | 0 | 0 | 0 | 0 | 0 | 1 | 0.11 |  | 2.709449 | 80.322 | 6
-30 | 0.2 | 0.559 | 0 | 0 | 0 | 0 | 10 | 0.15 | 7 | Light+PMS+Catalyst(CsPbBr3ZnSCeO2 ) | 0 | 0 | 1 | 0 |  | 0 | 0 | 0 | 0 | 0 | 1 | 0.559 |  | 0 | 0 | 7
0 | 0.2 | 0.559 | 0 | 0 | 0 | 0 | 10 | 0.15 | 7 | Light+PMS+Catalyst(CsPbBr3ZnSCeO2 ) | 0 | 0 | 1 | 0 |  | 0 | 0 | 0 | 0 | 0 | 1 | 0.35 |  | 5.852704 | 37.38819 | 7
10 | 0.2 | 0.559 | 0 | 0 | 0 | 0 | 10 | 0.15 | 7 | Light+PMS+Catalyst(CsPbBr3ZnSCeO2 ) | 0 | 0 | 1 | 0 |  | 0 | 0 | 0 | 0 | 0 | 1 | 0.23 |  | 8.880702 | 58.8551 | 7
20 | 0.2 | 0.559 | 0 | 0 | 0 | 0 | 10 | 0.15 | 7 | Light+PMS+Catalyst(CsPbBr3ZnSCeO2 ) | 0 | 0 | 1 | 0 |  | 0 | 0 | 0 | 0 | 0 | 1 | 0.16 |  | 6.254878 | 71.37746 | 7
30 | 0.2 | 0.559 | 0 | 0 | 0 | 0 | 10 | 0.15 | 7 | Light+PMS+Catalyst(CsPbBr3ZnSCeO2 ) | 0 | 0 | 1 | 0 |  | 0 | 0 | 0 | 0 | 0 | 1 | 0.12 |  | 5.128859 | 78.53309 | 7
40 | 0.2 | 0.559 | 0 | 0 | 0 | 0 | 10 | 0.15 | 7 | Light+PMS+Catalyst(CsPbBr3ZnSCeO2 ) | 0 | 0 | 1 | 0 |  | 0 | 0 | 0 | 0 | 0 | 1 | 0.072 |  | 5.123708 | 87.11986 | 7
50 | 0.2 | 0.559 | 0 | 0 | 0 | 0 | 10 | 0.15 | 7 | Light+PMS+Catalyst(CsPbBr3ZnSCeO2 ) | 0 | 0 | 1 | 0 |  | 0 | 0 | 0 | 0 | 0 | 1 | 0.04 |  | 5.27454 | 92.84436 | 7
60 | 0.2 | 0.559 | 0 | 0 | 0 | 0 | 10 | 0.15 | 7 | Light+PMS+Catalyst(CsPbBr3ZnSCeO2 ) | 0 | 0 | 1 | 0 |  | 0 | 0 | 0 | 0 | 0 | 1 | 0.04 |  | 4.39545 | 92.84436 | 7
-30 | 0 | 0.559 | 0 | 0 | 0 | 0 | 10 | 0.15 | 7 | Light+PS+Catalyst(CsPbBr3ZnSCeO2 ) | 0.2 | 0 | 1 | 0 |  | 0 | 0 | 0 | 0 | 0 | 1 | 0.559 |  | 0 | 0 | 7
0 | 0 | 0.559 | 0 | 0 | 0 | 0 | 10 | 0.15 | 7 | Light+PS+Catalyst(CsPbBr3ZnSCeO2 ) | 0.2 | 0 | 1 | 0 |  | 0 | 0 | 0 | 0 | 0 | 1 | 0.5 |  | 1.394267 | 10.55456 | 7
10 | 0 | 0.559 | 0 | 0 | 0 | 0 | 10 | 0.15 | 7 | Light+PS+Catalyst(CsPbBr3ZnSCeO2 ) | 0.2 | 0 | 1 | 0 |  | 0 | 0 | 0 | 0 | 0 | 1 | 0.4 |  | 3.346849 | 28.44365 | 7
20 | 0 | 0.559 | 0 | 0 | 0 | 0 | 10 | 0.15 | 7 | Light+PS+Catalyst(CsPbBr3ZnSCeO2 ) | 0.2 | 0 | 1 | 0 |  | 0 | 0 | 0 | 0 | 0 | 1 | 0.33 |  | 2.635284 | 40.96601 | 7
30 | 0 | 0.559 | 0 | 0 | 0 | 0 | 10 | 0.15 | 7 | Light+PS+Catalyst(CsPbBr3ZnSCeO2 ) | 0.2 | 0 | 1 | 0 |  | 0 | 0 | 0 | 0 | 0 | 1 | 0.25 |  | 2.682295 | 55.27728 | 7
40 | 0 | 0.559 | 0 | 0 | 0 | 0 | 10 | 0.15 | 7 | Light+PS+Catalyst(CsPbBr3ZnSCeO2 ) | 0.2 | 0 | 1 | 0 |  | 0 | 0 | 0 | 0 | 0 | 1 | 0.18 |  | 2.832982 | 67.79964 | 7
50 | 0 | 0.559 | 0 | 0 | 0 | 0 | 10 | 0.15 | 7 | Light+PS+Catalyst(CsPbBr3ZnSCeO2 ) | 0.2 | 0 | 1 | 0 |  | 0 | 0 | 0 | 0 | 0 | 1 | 0.14 |  | 2.769014 | 74.95528 | 7
60 | 0 | 0.559 | 0 | 0 | 0 | 0 | 10 | 0.15 | 7 | Light+PS+Catalyst(CsPbBr3ZnSCeO2 ) | 0.2 | 0 | 1 | 0 |  | 0 | 0 | 0 | 0 | 0 | 1 | 0.13 |  | 2.431025 | 76.74419 | 7
-30 | 0 | 0.559 | 0 | 0 | 0 | 0 | 10 | 0.15 | 7 | Light+H2O2+Catalyst(CsPbBr3ZnSCeO2 ) | 0 | 0.1 | 1 | 0 |  | 0 | 0 | 0 | 0 | 0 | 1 | 0.559 |  | 0 | 0 | 7
0 | 0 | 0.559 | 0 | 0 | 0 | 0 | 10 | 0.15 | 7 | Light+H2O2+Catalyst(CsPbBr3ZnSCeO2 ) | 0 | 0.1 | 1 | 0 |  | 0 | 0 | 0 | 0 | 0 | 1 | 0.53 |  | 0.6659058 | 5.187835 | 7
10 | 0 | 0.559 | 0 | 0 | 0 | 0 | 10 | 0.15 | 7 | Light+H2O2+Catalyst(CsPbBr3ZnSCeO2 ) | 0 | 0.1 | 1 | 0 |  | 0 | 0 | 0 | 0 | 0 | 1 | 0.51 |  | 0.9173875 | 8.765653 | 7
20 | 0 | 0.559 | 0 | 0 | 0 | 0 | 10 | 0.15 | 7 | Light+H2O2+Catalyst(CsPbBr3ZnSCeO2 ) | 0 | 0.1 | 1 | 0 |  | 0 | 0 | 0 | 0 | 0 | 1 | 0.44 |  | 1.196874 | 21.28801 | 7
30 | 0 | 0.559 | 0 | 0 | 0 | 0 | 10 | 0.15 | 7 | Light+H2O2+Catalyst(CsPbBr3ZnSCeO2 ) | 0 | 0.1 | 1 | 0 |  | 0 | 0 | 0 | 0 | 0 | 1 | 0.37 |  | 1.375488 | 33.81038 | 7
40 | 0 | 0.559 | 0 | 0 | 0 | 0 | 10 | 0.15 | 7 | Light+H2O2+Catalyst(CsPbBr3ZnSCeO2 ) | 0 | 0.1 | 1 | 0 |  | 0 | 0 | 0 | 0 | 0 | 1 | 0.29 |  | 1.640671 | 48.12165 | 7
50 | 0 | 0.559 | 0 | 0 | 0 | 0 | 10 | 0.15 | 7 | Light+H2O2+Catalyst(CsPbBr3ZnSCeO2 ) | 0 | 0.1 | 1 | 0 |  | 0 | 0 | 0 | 0 | 0 | 1 | 0.2 |  | 2.055664 | 64.22182 | 7
60 | 0 | 0.559 | 0 | 0 | 0 | 0 | 10 | 0.15 | 7 | Light+H2O2+Catalyst(CsPbBr3ZnSCeO2 ) | 0 | 0.1 | 1 | 0 |  | 0 | 0 | 0 | 0 | 0 | 1 | 0.163 |  | 2.053999 | 70.84079 | 7
-30 | 0.2 | 0.559 | 0 | 0 | 0 | 0 | 10 | 0.15 | 7 | Light+PMS+Catalyst(CsPbBr3 ) | 0 | 0 | 1 | 0 |  | 0 | 0 | 0 | 0 | 0 | 1 | 0.559 |  | 0 | 0 | 8
0 | 0.2 | 0.559 | 0 | 0 | 0 | 0 | 10 | 0.15 | 7 | Light+PMS+Catalyst(CsPbBr3 ) | 0 | 0 | 1 | 0 |  | 0 | 0 | 0 | 0 | 0 | 1 | 0.46 |  | 2.436537 | 17.7102 | 8
10 | 0.2 | 0.559 | 0 | 0 | 0 | 0 | 10 | 0.15 | 7 | Light+PMS+Catalyst(CsPbBr3 ) | 0 | 0 | 1 | 0 |  | 0 | 0 | 0 | 0 | 0 | 1 | 0.4 |  | 3.346849 | 28.44365 | 8
20 | 0.2 | 0.559 | 0 | 0 | 0 | 0 | 10 | 0.15 | 7 | Light+PMS+Catalyst(CsPbBr3 ) | 0 | 0 | 1 | 0 |  | 0 | 0 | 0 | 0 | 0 | 1 | 0.36 |  | 2.200227 | 35.59928 | 8
30 | 0.2 | 0.559 | 0 | 0 | 0 | 0 | 10 | 0.15 | 7 | Light+PMS+Catalyst(CsPbBr3 ) | 0 | 0 | 1 | 0 |  | 0 | 0 | 0 | 0 | 0 | 1 | 0.33 |  | 1.756856 | 40.96601 | 8
40 | 0.2 | 0.559 | 0 | 0 | 0 | 0 | 10 | 0.15 | 7 | Light+PMS+Catalyst(CsPbBr3 ) | 0 | 0 | 1 | 0 |  | 0 | 0 | 0 | 0 | 0 | 1 | 0.29 |  | 1.640671 | 48.12165 | 8
50 | 0.2 | 0.559 | 0 | 0 | 0 | 0 | 10 | 0.15 | 7 | Light+PMS+Catalyst(CsPbBr3 ) | 0 | 0 | 1 | 0 |  | 0 | 0 | 0 | 0 | 0 | 1 | 0.24 |  | 1.691021 | 57.06619 | 8
60 | 0.2 | 0.559 | 0 | 0 | 0 | 0 | 10 | 0.15 | 7 | Light+PMS+Catalyst(CsPbBr3 ) | 0 | 0 | 1 | 0 |  | 0 | 0 | 0 | 0 | 0 | 1 | 0.19 |  | 1.798542 | 66.01073 | 8
-30 | 0.2 | 0.559 | 0 | 0 | 0 | 0 | 10 | 0.15 | 7 | Light+PMS+Catalyst(ZnS ) | 0 | 0 | 1 | 0 |  | 0 | 0 | 0 | 0 | 0 | 1 | 0.559 |  | 0 | 0 | 8
0 | 0.2 | 0.559 | 0 | 0 | 0 | 0 | 10 | 0.15 | 7 | Light+PMS+Catalyst(ZnS ) | 0 | 0 | 1 | 0 |  | 0 | 0 | 0 | 0 | 0 | 1 | 0.5 |  | 1.394267 | 10.55456 | 8
10 | 0.2 | 0.559 | 0 | 0 | 0 | 0 | 10 | 0.15 | 7 | Light+PMS+Catalyst(ZnS ) | 0 | 0 | 1 | 0 |  | 0 | 0 | 0 | 0 | 0 | 1 | 0.46 |  | 1.94923 | 17.7102 | 8
20 | 0.2 | 0.559 | 0 | 0 | 0 | 0 | 10 | 0.15 | 7 | Light+PMS+Catalyst(ZnS ) | 0 | 0 | 1 | 0 |  | 0 | 0 | 0 | 0 | 0 | 1 | 0.42 |  | 1.429474 | 24.86583 | 8
30 | 0.2 | 0.559 | 0 | 0 | 0 | 0 | 10 | 0.15 | 7 | Light+PMS+Catalyst(ZnS ) | 0 | 0 | 1 | 0 |  | 0 | 0 | 0 | 0 | 0 | 1 | 0.39 |  | 1.200009 | 30.23256 | 8
40 | 0.2 | 0.559 | 0 | 0 | 0 | 0 | 10 | 0.15 | 7 | Light+PMS+Catalyst(ZnS ) | 0 | 0 | 1 | 0 |  | 0 | 0 | 0 | 0 | 0 | 1 | 0.35 |  | 1.170541 | 37.38819 | 8
50 | 0.2 | 0.559 | 0 | 0 | 0 | 0 | 10 | 0.15 | 7 | Light+PMS+Catalyst(ZnS ) | 0 | 0 | 1 | 0 |  | 0 | 0 | 0 | 0 | 0 | 1 | 0.3 |  | 1.244734 | 46.33274 | 8
60 | 0.2 | 0.559 | 0 | 0 | 0 | 0 | 10 | 0.15 | 7 | Light+PMS+Catalyst(ZnS ) | 0 | 0 | 1 | 0 |  | 0 | 0 | 0 | 0 | 0 | 1 | 0.28 |  | 1.152266 | 49.91055 | 8
-30 | 0.2 | 0.559 | 0 | 0 | 0 | 0 | 10 | 0.15 | 7 | Light+PMS+Catalyst(CeO2 ) | 0 | 0 | 1 | 0 |  | 0 | 0 | 0 | 0 | 0 | 1 | 0.559 |  | 0 | 0 | 8
0 | 0.2 | 0.559 | 0 | 0 | 0 | 0 | 10 | 0.15 | 7 | Light+PMS+Catalyst(CeO2 ) | 0 | 0 | 1 | 0 |  | 0 | 0 | 0 | 0 | 0 | 1 | 0.52 |  | 0.9040083 | 6.976744 | 8
10 | 0.2 | 0.559 | 0 | 0 | 0 | 0 | 10 | 0.15 | 7 | Light+PMS+Catalyst(CeO2 ) | 0 | 0 | 1 | 0 |  | 0 | 0 | 0 | 0 | 0 | 1 | 0.46 |  | 1.94923 | 17.7102 | 8
20 | 0.2 | 0.559 | 0 | 0 | 0 | 0 | 10 | 0.15 | 7 | Light+PMS+Catalyst(CeO2 ) | 0 | 0 | 1 | 0 |  | 0 | 0 | 0 | 0 | 0 | 1 | 0.42 |  | 1.429474 | 24.86583 | 8
30 | 0.2 | 0.559 | 0 | 0 | 0 | 0 | 10 | 0.15 | 7 | Light+PMS+Catalyst(CeO2 ) | 0 | 0 | 1 | 0 |  | 0 | 0 | 0 | 0 | 0 | 1 | 0.38 |  | 1.286594 | 32.02147 | 8
40 | 0.2 | 0.559 | 0 | 0 | 0 | 0 | 10 | 0.15 | 7 | Light+PMS+Catalyst(CeO2 ) | 0 | 0 | 1 | 0 |  | 0 | 0 | 0 | 0 | 0 | 1 | 0.32 |  | 1.394571 | 42.75492 | 8
50 | 0.2 | 0.559 | 0 | 0 | 0 | 0 | 10 | 0.15 | 7 | Light+PMS+Catalyst(CeO2 ) | 0 | 0 | 1 | 0 |  | 0 | 0 | 0 | 0 | 0 | 1 | 0.3 |  | 1.244734 | 46.33274 | 8
60 | 0.2 | 0.559 | 0 | 0 | 0 | 0 | 10 | 0.15 | 7 | Light+PMS+Catalyst(CeO2 ) | 0 | 0 | 1 | 0 |  | 0 | 0 | 0 | 0 | 0 | 1 | 0.26 |  | 1.27578 | 53.48837 | 8
-30 | 0.2 | 0.559 | 0 | 0 | 0 | 0 | 10 | 0.15 | 7 | Light+PMS+Catalyst(CeO2ZnS ) | 0 | 0 | 1 | 0 |  | 0 | 0 | 0 | 0 | 0 | 1 | 0.559 |  | 0 | 0 | 8
0 | 0.2 | 0.559 | 0 | 0 | 0 | 0 | 10 | 0.15 | 7 | Light+PMS+Catalyst(CeO2ZnS ) | 0 | 0 | 1 | 0 |  | 0 | 0 | 0 | 0 | 0 | 1 | 0.44 |  | 2.992184 | 21.28801 | 8
10 | 0.2 | 0.559 | 0 | 0 | 0 | 0 | 10 | 0.15 | 7 | Light+PMS+Catalyst(CeO2ZnS ) | 0 | 0 | 1 | 0 |  | 0 | 0 | 0 | 0 | 0 | 1 | 0.36 |  | 4.400454 | 35.59928 | 8
20 | 0.2 | 0.559 | 0 | 0 | 0 | 0 | 10 | 0.15 | 7 | Light+PMS+Catalyst(CeO2ZnS ) | 0 | 0 | 1 | 0 |  | 0 | 0 | 0 | 0 | 0 | 1 | 0.3 |  | 3.111835 | 46.33274 | 8
30 | 0.2 | 0.559 | 0 | 0 | 0 | 0 | 10 | 0.15 | 7 | Light+PMS+Catalyst(CeO2ZnS ) | 0 | 0 | 1 | 0 |  | 0 | 0 | 0 | 0 | 0 | 1 | 0.24 |  | 2.818368 | 57.06619 | 8
40 | 0.2 | 0.559 | 0 | 0 | 0 | 0 | 10 | 0.15 | 7 | Light+PMS+Catalyst(CeO2ZnS ) | 0 | 0 | 1 | 0 |  | 0 | 0 | 0 | 0 | 0 | 1 | 0.18 |  | 2.832982 | 67.79964 | 8
50 | 0.2 | 0.559 | 0 | 0 | 0 | 0 | 10 | 0.15 | 7 | Light+PMS+Catalyst(CeO2ZnS ) | 0 | 0 | 1 | 0 |  | 0 | 0 | 0 | 0 | 0 | 1 | 0.13 |  | 2.91723 | 76.74419 | 8
60 | 0.2 | 0.559 | 0 | 0 | 0 | 0 | 10 | 0.15 | 7 | Light+PMS+Catalyst(CeO2ZnS ) | 0 | 0 | 1 | 0 |  | 0 | 0 | 0 | 0 | 0 | 1 | 0.11 |  | 2.709449 | 80.322 | 8
-30 | 0.2 | 0.559 | 0 | 0 | 0 | 0 | 10 | 0.15 | 7 | Light+PMS+Catalyst(CsPbBr3CeO2ZnS ) | 0 | 0 | 1 | 0 |  | 0 | 0 | 0 | 0 | 0 | 1 | 0.559 |  | 0 | 0 | 8
0 | 0.2 | 0.559 | 0 | 0 | 0 | 0 | 10 | 0.15 | 7 | Light+PMS+Catalyst(CsPbBr3CeO2ZnS ) | 0 | 0 | 1 | 0 |  | 0 | 0 | 0 | 0 | 0 | 1 | 0.35 |  | 5.852704 | 37.38819 | 8
10 | 0.2 | 0.559 | 0 | 0 | 0 | 0 | 10 | 0.15 | 7 | Light+PMS+Catalyst(CsPbBr3CeO2ZnS ) | 0 | 0 | 1 | 0 |  | 0 | 0 | 0 | 0 | 0 | 1 | 0.23 |  | 8.880702 | 58.8551 | 8
20 | 0.2 | 0.559 | 0 | 0 | 0 | 0 | 10 | 0.15 | 7 | Light+PMS+Catalyst(CsPbBr3CeO2ZnS ) | 0 | 0 | 1 | 0 |  | 0 | 0 | 0 | 0 | 0 | 1 | 0.16 |  | 6.254878 | 71.37746 | 8
30 | 0.2 | 0.559 | 0 | 0 | 0 | 0 | 10 | 0.15 | 7 | Light+PMS+Catalyst(CsPbBr3CeO2ZnS ) | 0 | 0 | 1 | 0 |  | 0 | 0 | 0 | 0 | 0 | 1 | 0.12 |  | 5.128859 | 78.53309 | 8
40 | 0.2 | 0.559 | 0 | 0 | 0 | 0 | 10 | 0.15 | 7 | Light+PMS+Catalyst(CsPbBr3CeO2ZnS ) | 0 | 0 | 1 | 0 |  | 0 | 0 | 0 | 0 | 0 | 1 | 0.072 |  | 5.123708 | 87.11986 | 8
50 | 0.2 | 0.559 | 0 | 0 | 0 | 0 | 10 | 0.15 | 7 | Light+PMS+Catalyst(CsPbBr3CeO2ZnS ) | 0 | 0 | 1 | 0 |  | 0 | 0 | 0 | 0 | 0 | 1 | 0.04 |  | 5.27454 | 92.84436 | 8
60 | 0.2 | 0.559 | 0 | 0 | 0 | 0 | 10 | 0.15 | 7 | Light+PMS+Catalyst(CsPbBr3CeO2ZnS ) | 0 | 0 | 1 | 0 |  | 0 | 0 | 0 | 0 | 0 | 1 | 0.04 |  | 4.39545 | 92.84436 | 8
-30 | 0.2 | 0.559 | 0 | 0 | 0 | 0 | 10 | 0.15 | 3 | Light+PMS+Catalyst(CsPbBr3CeO2ZnS ) | 0 | 0 | 1 | 0 |  | 0 | 0 | 0 | 0 | 0 | 1 | 0.559 |  | 0 | 0 | 9
0 | 0.2 | 0.559 | 0 | 0 | 0 | 0 | 10 | 0.15 | 3 | Light+PMS+Catalyst(CsPbBr3CeO2ZnS ) | 0 | 0 | 1 | 0 |  | 0 | 0 | 0 | 0 | 0 | 1 | 0.39 |  | 4.500034 | 30.23256 | 9
10 | 0.2 | 0.559 | 0 | 0 | 0 | 0 | 10 | 0.15 | 3 | Light+PMS+Catalyst(CsPbBr3CeO2ZnS ) | 0 | 0 | 1 | 0 |  | 0 | 0 | 0 | 0 | 0 | 1 | 0.27 |  | 7.277275 | 51.69946 | 9
20 | 0.2 | 0.559 | 0 | 0 | 0 | 0 | 10 | 0.15 | 3 | Light+PMS+Catalyst(CsPbBr3CeO2ZnS ) | 0 | 0 | 1 | 0 |  | 0 | 0 | 0 | 0 | 0 | 1 | 0.19 |  | 5.395627 | 66.01073 | 9
30 | 0.2 | 0.559 | 0 | 0 | 0 | 0 | 10 | 0.15 | 3 | Light+PMS+Catalyst(CsPbBr3CeO2ZnS ) | 0 | 0 | 1 | 0 |  | 0 | 0 | 0 | 0 | 0 | 1 | 0.15 |  | 4.385047 | 73.16637 | 9
40 | 0.2 | 0.559 | 0 | 0 | 0 | 0 | 10 | 0.15 | 3 | Light+PMS+Catalyst(CsPbBr3CeO2ZnS ) | 0 | 0 | 1 | 0 |  | 0 | 0 | 0 | 0 | 0 | 1 | 0.121 |  | 3.825897 | 78.3542 | 9
50 | 0.2 | 0.559 | 0 | 0 | 0 | 0 | 10 | 0.15 | 3 | Light+PMS+Catalyst(CsPbBr3CeO2ZnS ) | 0 | 0 | 1 | 0 |  | 0 | 0 | 0 | 0 | 0 | 1 | 0.099 |  | 3.462059 | 82.2898 | 9
60 | 0.2 | 0.559 | 0 | 0 | 0 | 0 | 10 | 0.15 | 3 | Light+PMS+Catalyst(CsPbBr3CeO2ZnS ) | 0 | 0 | 1 | 0 |  | 0 | 0 | 0 | 0 | 0 | 1 | 0.099 |  | 2.885049 | 82.2898 | 9
-30 | 0.2 | 0.559 | 0 | 0 | 0 | 0 | 10 | 0.15 | 7 | Light+PMS+Catalyst(CsPbBr3CeO2ZnS ) | 0 | 0 | 1 | 0 |  | 0 | 0 | 0 | 0 | 0 | 1 | 0.559 |  | 0 | 0 | 9
0 | 0.2 | 0.559 | 0 | 0 | 0 | 0 | 10 | 0.15 | 7 | Light+PMS+Catalyst(CsPbBr3CeO2ZnS ) | 0 | 0 | 1 | 0 |  | 0 | 0 | 0 | 0 | 0 | 1 | 0.35 |  | 5.852704 | 37.38819 | 9
10 | 0.2 | 0.559 | 0 | 0 | 0 | 0 | 10 | 0.15 | 7 | Light+PMS+Catalyst(CsPbBr3CeO2ZnS ) | 0 | 0 | 1 | 0 |  | 0 | 0 | 0 | 0 | 0 | 1 | 0.23 |  | 8.880702 | 58.8551 | 9
20 | 0.2 | 0.559 | 0 | 0 | 0 | 0 | 10 | 0.15 | 7 | Light+PMS+Catalyst(CsPbBr3CeO2ZnS ) | 0 | 0 | 1 | 0 |  | 0 | 0 | 0 | 0 | 0 | 1 | 0.16 |  | 6.254878 | 71.37746 | 9
30 | 0.2 | 0.559 | 0 | 0 | 0 | 0 | 10 | 0.15 | 7 | Light+PMS+Catalyst(CsPbBr3CeO2ZnS ) | 0 | 0 | 1 | 0 |  | 0 | 0 | 0 | 0 | 0 | 1 | 0.12 |  | 5.128859 | 78.53309 | 9
40 | 0.2 | 0.559 | 0 | 0 | 0 | 0 | 10 | 0.15 | 7 | Light+PMS+Catalyst(CsPbBr3CeO2ZnS ) | 0 | 0 | 1 | 0 |  | 0 | 0 | 0 | 0 | 0 | 1 | 0.072 |  | 5.123708 | 87.11986 | 9
50 | 0.2 | 0.559 | 0 | 0 | 0 | 0 | 10 | 0.15 | 7 | Light+PMS+Catalyst(CsPbBr3CeO2ZnS ) | 0 | 0 | 1 | 0 |  | 0 | 0 | 0 | 0 | 0 | 1 | 0.04 |  | 5.27454 | 92.84436 | 9
60 | 0.2 | 0.559 | 0 | 0 | 0 | 0 | 10 | 0.15 | 7 | Light+PMS+Catalyst(CsPbBr3CeO2ZnS ) | 0 | 0 | 1 | 0 |  | 0 | 0 | 0 | 0 | 0 | 1 | 0.04 |  | 4.39545 | 92.84436 | 9
-30 | 0.2 | 0.559 | 0 | 0 | 0 | 0 | 10 | 0.15 | 9 | Light+PMS+Catalyst(CsPbBr3CeO2ZnS ) | 0 | 0 | 1 | 0 |  | 0 | 0 | 0 | 0 | 0 | 1 | 0.559 |  | 0 | 0 | 9
0 | 0.2 | 0.559 | 0 | 0 | 0 | 0 | 10 | 0.15 | 9 | Light+PMS+Catalyst(CsPbBr3CeO2ZnS ) | 0 | 0 | 1 | 0 |  | 0 | 0 | 0 | 0 | 0 | 1 | 0.51 |  | 1.146734 | 8.765653 | 9
10 | 0.2 | 0.559 | 0 | 0 | 0 | 0 | 10 | 0.15 | 9 | Light+PMS+Catalyst(CsPbBr3CeO2ZnS ) | 0 | 0 | 1 | 0 |  | 0 | 0 | 0 | 0 | 0 | 1 | 0.42 |  | 2.858948 | 24.86583 | 9
20 | 0.2 | 0.559 | 0 | 0 | 0 | 0 | 10 | 0.15 | 9 | Light+PMS+Catalyst(CsPbBr3CeO2ZnS ) | 0 | 0 | 1 | 0 |  | 0 | 0 | 0 | 0 | 0 | 1 | 0.34 |  | 2.486019 | 39.1771 | 9
30 | 0.2 | 0.559 | 0 | 0 | 0 | 0 | 10 | 0.15 | 9 | Light+PMS+Catalyst(CsPbBr3CeO2ZnS ) | 0 | 0 | 1 | 0 |  | 0 | 0 | 0 | 0 | 0 | 1 | 0.28 |  | 2.304533 | 49.91055 | 9
40 | 0.2 | 0.559 | 0 | 0 | 0 | 0 | 10 | 0.15 | 9 | Light+PMS+Catalyst(CsPbBr3CeO2ZnS ) | 0 | 0 | 1 | 0 |  | 0 | 0 | 0 | 0 | 0 | 1 | 0.2 |  | 2.56958 | 64.22182 | 9
50 | 0.2 | 0.559 | 0 | 0 | 0 | 0 | 10 | 0.15 | 9 | Light+PMS+Catalyst(CsPbBr3CeO2ZnS ) | 0 | 0 | 1 | 0 |  | 0 | 0 | 0 | 0 | 0 | 1 | 0.15 |  | 2.631028 | 73.16637 | 9
60 | 0.2 | 0.559 | 0 | 0 | 0 | 0 | 10 | 0.15 | 9 | Light+PMS+Catalyst(CsPbBr3CeO2ZnS ) | 0 | 0 | 1 | 0 |  | 0 | 0 | 0 | 0 | 0 | 1 | 0.15 |  | 2.192524 | 73.16637 | 9
-30 | 0.2 | 0.559 | 0 | 0 | 0 | 0 | 10 | 0.15 | 7 | Light+PMS+Catalyst(CsPbBr3 ) | 0 | 0 | 1 | 1 |  | 0 | 0 | 0 | 0 | 0 | 1 | 0.559 |  | 0 | 0 | 10
0 | 0.2 | 0.559 | 0 | 0 | 0 | 0 | 10 | 0.15 | 7 | Light+PMS+Catalyst(CsPbBr3 ) | 0 | 0 | 1 | 1 |  | 0 | 0 | 0 | 0 | 0 | 1 | 0.5 |  | 1.394267 | 10.55456 | 10
10 | 0.2 | 0.559 | 0 | 0 | 0 | 0 | 10 | 0.15 | 7 | Light+PMS+Catalyst(CsPbBr3 ) | 0 | 0 | 1 | 1 |  | 0 | 0 | 0 | 0 | 0 | 1 | 0.46 |  | 1.94923 | 17.7102 | 10
20 | 0.2 | 0.559 | 0 | 0 | 0 | 0 | 10 | 0.15 | 7 | Light+PMS+Catalyst(CsPbBr3 ) | 0 | 0 | 1 | 1 |  | 0 | 0 | 0 | 0 | 0 | 1 | 0.43 |  | 1.311821 | 23.07692 | 10
30 | 0.2 | 0.559 | 0 | 0 | 0 | 0 | 10 | 0.15 | 7 | Light+PMS+Catalyst(CsPbBr3 ) | 0 | 0 | 1 | 1 |  | 0 | 0 | 0 | 0 | 0 | 1 | 0.38 |  | 1.286594 | 32.02147 | 10
40 | 0.2 | 0.559 | 0 | 0 | 0 | 0 | 10 | 0.15 | 7 | Light+PMS+Catalyst(CsPbBr3 ) | 0 | 0 | 1 | 1 |  | 0 | 0 | 0 | 0 | 0 | 1 | 0.33 |  | 1.317642 | 40.96601 | 10
50 | 0.2 | 0.559 | 0 | 0 | 0 | 0 | 10 | 0.15 | 7 | Light+PMS+Catalyst(CsPbBr3 ) | 0 | 0 | 1 | 1 |  | 0 | 0 | 0 | 0 | 0 | 1 | 0.26 |  | 1.530936 | 53.48837 | 10
60 | 0.2 | 0.559 | 0 | 0 | 0 | 0 | 10 | 0.15 | 7 | Light+PMS+Catalyst(CsPbBr3 ) | 0 | 0 | 1 | 1 |  | 0 | 0 | 0 | 0 | 0 | 1 | 0.2 |  | 1.713054 | 64.22182 | 10
-30 | 0.2 | 0.559 | 0 | 0 | 0 | 0 | 10 | 0.15 | 7 | Light+PMS+Catalyst(ZnS ) | 0 | 0 | 1 | 1 |  | 0 | 0 | 0 | 0 | 0 | 1 | 0.559 |  | 0 | 0 | 10
0 | 0.2 | 0.559 | 0 | 0 | 0 | 0 | 10 | 0.15 | 7 | Light+PMS+Catalyst(ZnS ) | 0 | 0 | 1 | 1 |  | 0 | 0 | 0 | 0 | 0 | 1 | 0.5 |  | 1.394267 | 10.55456 | 10
10 | 0.2 | 0.559 | 0 | 0 | 0 | 0 | 10 | 0.15 | 7 | Light+PMS+Catalyst(ZnS ) | 0 | 0 | 1 | 1 |  | 0 | 0 | 0 | 0 | 0 | 1 | 0.47 |  | 1.734168 | 15.92129 | 10
20 | 0.2 | 0.559 | 0 | 0 | 0 | 0 | 10 | 0.15 | 7 | Light+PMS+Catalyst(ZnS ) | 0 | 0 | 1 | 1 |  | 0 | 0 | 0 | 0 | 0 | 1 | 0.43 |  | 1.311821 | 23.07692 | 10
30 | 0.2 | 0.559 | 0 | 0 | 0 | 0 | 10 | 0.15 | 7 | Light+PMS+Catalyst(ZnS ) | 0 | 0 | 1 | 1 |  | 0 | 0 | 0 | 0 | 0 | 1 | 0.38 |  | 1.286594 | 32.02147 | 10
40 | 0.2 | 0.559 | 0 | 0 | 0 | 0 | 10 | 0.15 | 7 | Light+PMS+Catalyst(ZnS ) | 0 | 0 | 1 | 1 |  | 0 | 0 | 0 | 0 | 0 | 1 | 0.35 |  | 1.170541 | 37.38819 | 10
50 | 0.2 | 0.559 | 0 | 0 | 0 | 0 | 10 | 0.15 | 7 | Light+PMS+Catalyst(ZnS ) | 0 | 0 | 1 | 1 |  | 0 | 0 | 0 | 0 | 0 | 1 | 0.31 |  | 1.179154 | 44.54383 | 10
60 | 0.2 | 0.559 | 0 | 0 | 0 | 0 | 10 | 0.15 | 7 | Light+PMS+Catalyst(ZnS ) | 0 | 0 | 1 | 1 |  | 0 | 0 | 0 | 0 | 0 | 1 | 0.28 |  | 1.152266 | 49.91055 | 10
-30 | 0.2 | 0.559 | 0 | 0 | 0 | 0 | 10 | 0.15 | 7 | Light+PMS+Catalyst(CeO2 ) | 0 | 0 | 1 | 1 |  | 0 | 0 | 0 | 0 | 0 | 1 | 0.559 |  | 0 | 0 | 10
0 | 0.2 | 0.559 | 0 | 0 | 0 | 0 | 10 | 0.15 | 7 | Light+PMS+Catalyst(CeO2 ) | 0 | 0 | 1 | 1 |  | 0 | 0 | 0 | 0 | 0 | 1 | 0.53 |  | 0.6659058 | 5.187835 | 10
10 | 0.2 | 0.559 | 0 | 0 | 0 | 0 | 10 | 0.15 | 7 | Light+PMS+Catalyst(CeO2 ) | 0 | 0 | 1 | 1 |  | 0 | 0 | 0 | 0 | 0 | 1 | 0.52 |  | 0.7232066 | 6.976744 | 10
20 | 0.2 | 0.559 | 0 | 0 | 0 | 0 | 10 | 0.15 | 7 | Light+PMS+Catalyst(CeO2 ) | 0 | 0 | 1 | 1 |  | 0 | 0 | 0 | 0 | 0 | 1 | 0.51 |  | 0.4586937 | 8.765653 | 10
30 | 0.2 | 0.559 | 0 | 0 | 0 | 0 | 10 | 0.15 | 7 | Light+PMS+Catalyst(CeO2 ) | 0 | 0 | 1 | 1 |  | 0 | 0 | 0 | 0 | 0 | 1 | 0.5 |  | 0.3718046 | 10.55456 | 10
40 | 0.2 | 0.559 | 0 | 0 | 0 | 0 | 10 | 0.15 | 7 | Light+PMS+Catalyst(CeO2 ) | 0 | 0 | 1 | 1 |  | 0 | 0 | 0 | 0 | 0 | 1 | 0.47 |  | 0.4335419 | 15.92129 | 10
50 | 0.2 | 0.559 | 0 | 0 | 0 | 0 | 10 | 0.15 | 7 | Light+PMS+Catalyst(CeO2 ) | 0 | 0 | 1 | 1 |  | 0 | 0 | 0 | 0 | 0 | 1 | 0.4 |  | 0.6693699 | 28.44365 | 10
60 | 0.2 | 0.559 | 0 | 0 | 0 | 0 | 10 | 0.15 | 7 | Light+PMS+Catalyst(CeO2 ) | 0 | 0 | 1 | 1 |  | 0 | 0 | 0 | 0 | 0 | 1 | 0.38 |  | 0.643297 | 32.02147 | 10
-30 | 0.2 | 0.559 | 0 | 0 | 0 | 0 | 10 | 0.15 | 7 | Light+PMS+Catalyst(CeO2ZnS ) | 0 | 0 | 1 | 1 |  | 0 | 0 | 0 | 0 | 0 | 1 | 0.559 |  | 0 | 0 | 10
0 | 0.2 | 0.559 | 0 | 0 | 0 | 0 | 10 | 0.15 | 7 | Light+PMS+Catalyst(CeO2ZnS ) | 0 | 0 | 1 | 1 |  | 0 | 0 | 0 | 0 | 0 | 1 | 0.47 |  | 2.16771 | 15.92129 | 10
10 | 0.2 | 0.559 | 0 | 0 | 0 | 0 | 10 | 0.15 | 7 | Light+PMS+Catalyst(CeO2ZnS ) | 0 | 0 | 1 | 1 |  | 0 | 0 | 0 | 0 | 0 | 1 | 0.38 |  | 3.859782 | 32.02147 | 10
20 | 0.2 | 0.559 | 0 | 0 | 0 | 0 | 10 | 0.15 | 7 | Light+PMS+Catalyst(CeO2ZnS ) | 0 | 0 | 1 | 1 |  | 0 | 0 | 0 | 0 | 0 | 1 | 0.31 |  | 2.947886 | 44.54383 | 10
30 | 0.2 | 0.559 | 0 | 0 | 0 | 0 | 10 | 0.15 | 7 | Light+PMS+Catalyst(CeO2ZnS ) | 0 | 0 | 1 | 1 |  | 0 | 0 | 0 | 0 | 0 | 1 | 0.25 |  | 2.682295 | 55.27728 | 10
40 | 0.2 | 0.559 | 0 | 0 | 0 | 0 | 10 | 0.15 | 7 | Light+PMS+Catalyst(CeO2ZnS ) | 0 | 0 | 1 | 1 |  | 0 | 0 | 0 | 0 | 0 | 1 | 0.2 |  | 2.56958 | 64.22182 | 10
50 | 0.2 | 0.559 | 0 | 0 | 0 | 0 | 10 | 0.15 | 7 | Light+PMS+Catalyst(CeO2ZnS ) | 0 | 0 | 1 | 1 |  | 0 | 0 | 0 | 0 | 0 | 1 | 0.14 |  | 2.769014 | 74.95528 | 10
60 | 0.2 | 0.559 | 0 | 0 | 0 | 0 | 10 | 0.15 | 7 | Light+PMS+Catalyst(CeO2ZnS ) | 0 | 0 | 1 | 1 |  | 0 | 0 | 0 | 0 | 0 | 1 | 0.12 |  | 2.56443 | 78.53309 | 10
-30 | 0.2 | 0.559 | 0 | 0 | 0 | 0 | 10 | 0.15 | 7 | Light+PMS+Catalyst(CsPbBr3CeO2ZnS ) | 0 | 0 | 1 | 1 |  | 0 | 0 | 0 | 0 | 0 | 1 | 0.559 |  | 0 | 0 | 10
0 | 0.2 | 0.559 | 0 | 0 | 0 | 0 | 10 | 0.15 | 7 | Light+PMS+Catalyst(CsPbBr3CeO2ZnS ) | 0 | 0 | 1 | 1 |  | 0 | 0 | 0 | 0 | 0 | 1 | 0.38 |  | 4.824728 | 32.02147 | 10
10 | 0.2 | 0.559 | 0 | 0 | 0 | 0 | 10 | 0.15 | 7 | Light+PMS+Catalyst(CsPbBr3CeO2ZnS ) | 0 | 0 | 1 | 1 |  | 0 | 0 | 0 | 0 | 0 | 1 | 0.27 |  | 7.277275 | 51.69946 | 10
20 | 0.2 | 0.559 | 0 | 0 | 0 | 0 | 10 | 0.15 | 7 | Light+PMS+Catalyst(CsPbBr3CeO2ZnS ) | 0 | 0 | 1 | 1 |  | 0 | 0 | 0 | 0 | 0 | 1 | 0.2 |  | 5.139161 | 64.22182 | 10
30 | 0.2 | 0.559 | 0 | 0 | 0 | 0 | 10 | 0.15 | 7 | Light+PMS+Catalyst(CsPbBr3CeO2ZnS ) | 0 | 0 | 1 | 1 |  | 0 | 0 | 0 | 0 | 0 | 1 | 0.16 |  | 4.169919 | 71.37746 | 10
40 | 0.2 | 0.559 | 0 | 0 | 0 | 0 | 10 | 0.15 | 7 | Light+PMS+Catalyst(CsPbBr3CeO2ZnS ) | 0 | 0 | 1 | 1 |  | 0 | 0 | 0 | 0 | 0 | 1 | 0.13 |  | 3.646538 | 76.74419 | 10
50 | 0.2 | 0.559 | 0 | 0 | 0 | 0 | 10 | 0.15 | 7 | Light+PMS+Catalyst(CsPbBr3CeO2ZnS ) | 0 | 0 | 1 | 1 |  | 0 | 0 | 0 | 0 | 0 | 1 | 0.09 |  | 3.65268 | 83.89982 | 10
60 | 0.2 | 0.559 | 0 | 0 | 0 | 0 | 10 | 0.15 | 7 | Light+PMS+Catalyst(CsPbBr3CeO2ZnS ) | 0 | 0 | 1 | 1 |  | 0 | 0 | 0 | 0 | 0 | 1 | 0.09 |  | 3.0439 | 83.89982 | 10
-30 | 0.2 | 0.559 | 0 | 0 | 0 | 0 | 10 | 0.15 | 7 | Light+PMS+Catalyst(CsPbBr3CeO2ZnS ) | 0 | 0 | 1 | 0 |  | 0 | 0 | 0 | 0 | 0 | 1 | 0.559 |  | 0 | 0 | 11a
0 | 0.2 | 0.559 | 0 | 0 | 0 | 0 | 10 | 0.15 | 7 | Light+PMS+Catalyst(CsPbBr3CeO2ZnS ) | 0 | 0 | 1 | 0 |  | 0 | 0 | 0 | 0 | 0 | 1 | 0.35 |  | 5.852704 | 37.38819 | 11a
10 | 0.2 | 0.559 | 0 | 0 | 0 | 0 | 10 | 0.15 | 7 | Light+PMS+Catalyst(CsPbBr3CeO2ZnS ) | 0 | 0 | 1 | 0 |  | 0 | 0 | 0 | 0 | 0 | 1 | 0.23 |  | 8.880702 | 58.8551 | 11a
20 | 0.2 | 0.559 | 0 | 0 | 0 | 0 | 10 | 0.15 | 7 | Light+PMS+Catalyst(CsPbBr3CeO2ZnS ) | 0 | 0 | 1 | 0 |  | 0 | 0 | 0 | 0 | 0 | 1 | 0.16 |  | 6.254878 | 71.37746 | 11a
30 | 0.2 | 0.559 | 0 | 0 | 0 | 0 | 10 | 0.15 | 7 | Light+PMS+Catalyst(CsPbBr3CeO2ZnS ) | 0 | 0 | 1 | 0 |  | 0 | 0 | 0 | 0 | 0 | 1 | 0.12 |  | 5.128859 | 78.53309 | 11a
40 | 0.2 | 0.559 | 0 | 0 | 0 | 0 | 10 | 0.15 | 7 | Light+PMS+Catalyst(CsPbBr3CeO2ZnS ) | 0 | 0 | 1 | 0 |  | 0 | 0 | 0 | 0 | 0 | 1 | 0.072 |  | 5.123708 | 87.11986 | 11a
50 | 0.2 | 0.559 | 0 | 0 | 0 | 0 | 10 | 0.15 | 7 | Light+PMS+Catalyst(CsPbBr3CeO2ZnS ) | 0 | 0 | 1 | 0 |  | 0 | 0 | 0 | 0 | 0 | 1 | 0.04 |  | 5.27454 | 92.84436 | 11a
60 | 0.2 | 0.559 | 0 | 0 | 0 | 0 | 10 | 0.15 | 7 | Light+PMS+Catalyst(CsPbBr3CeO2ZnS ) | 0 | 0 | 1 | 0 |  | 0 | 0 | 0 | 0 | 0 | 1 | 0.04 |  | 4.39545 | 92.84436 | 11a
-30 | 0.2 | 0.559 | 0 | 0 | 0 | 0 | 20 | 0.15 | 7 | Light+PMS+Catalyst(CsPbBr3CeO2ZnS ) | 0 | 0 | 1 | 0 |  | 0 | 0 | 0 | 0 | 0 | 1 | 0.559 |  | 0 | 0 | 11a
0 | 0.2 | 0.559 | 0 | 0 | 0 | 0 | 20 | 0.15 | 7 | Light+PMS+Catalyst(CsPbBr3CeO2ZnS ) | 0 | 0 | 1 | 0 |  | 0 | 0 | 0 | 0 | 0 | 1 | 0.39 |  | 4.500034 | 30.23256 | 11a
10 | 0.2 | 0.559 | 0 | 0 | 0 | 0 | 20 | 0.15 | 7 | Light+PMS+Catalyst(CsPbBr3CeO2ZnS ) | 0 | 0 | 1 | 0 |  | 0 | 0 | 0 | 0 | 0 | 1 | 0.27 |  | 7.277275 | 51.69946 | 11a
20 | 0.2 | 0.559 | 0 | 0 | 0 | 0 | 20 | 0.15 | 7 | Light+PMS+Catalyst(CsPbBr3CeO2ZnS ) | 0 | 0 | 1 | 0 |  | 0 | 0 | 0 | 0 | 0 | 1 | 0.19 |  | 5.395627 | 66.01073 | 11a
30 | 0.2 | 0.559 | 0 | 0 | 0 | 0 | 20 | 0.15 | 7 | Light+PMS+Catalyst(CsPbBr3CeO2ZnS ) | 0 | 0 | 1 | 0 |  | 0 | 0 | 0 | 0 | 0 | 1 | 0.14 |  | 4.615024 | 74.95528 | 11a
40 | 0.2 | 0.559 | 0 | 0 | 0 | 0 | 20 | 0.15 | 7 | Light+PMS+Catalyst(CsPbBr3CeO2ZnS ) | 0 | 0 | 1 | 0 |  | 0 | 0 | 0 | 0 | 0 | 1 | 0.12 |  | 3.846644 | 78.53309 | 11a
50 | 0.2 | 0.559 | 0 | 0 | 0 | 0 | 20 | 0.15 | 7 | Light+PMS+Catalyst(CsPbBr3CeO2ZnS ) | 0 | 0 | 1 | 0 |  | 0 | 0 | 0 | 0 | 0 | 1 | 0.08 |  | 3.888246 | 85.68873 | 11a
60 | 0.2 | 0.559 | 0 | 0 | 0 | 0 | 20 | 0.15 | 7 | Light+PMS+Catalyst(CsPbBr3CeO2ZnS ) | 0 | 0 | 1 | 0 |  | 0 | 0 | 0 | 0 | 0 | 1 | 0.08 |  | 3.240205 | 85.68873 | 11a
-30 | 0.2 | 0.559 | 0 | 0 | 0 | 0 | 30 | 0.15 | 7 | Light+PMS+Catalyst(CsPbBr3CeO2ZnS ) | 0 | 0 | 1 | 0 |  | 0 | 0 | 0 | 0 | 0 | 1 | 0.559 |  | 0 | 0 | 11a
0 | 0.2 | 0.559 | 0 | 0 | 0 | 0 | 30 | 0.15 | 7 | Light+PMS+Catalyst(CsPbBr3CeO2ZnS ) | 0 | 0 | 1 | 0 |  | 0 | 0 | 0 | 0 | 0 | 1 | 0.45 |  | 2.711274 | 19.49911 | 11a
10 | 0.2 | 0.559 | 0 | 0 | 0 | 0 | 30 | 0.15 | 7 | Light+PMS+Catalyst(CsPbBr3CeO2ZnS ) | 0 | 0 | 1 | 0 |  | 0 | 0 | 0 | 0 | 0 | 1 | 0.34 |  | 4.972039 | 39.1771 | 11a
20 | 0.2 | 0.559 | 0 | 0 | 0 | 0 | 30 | 0.15 | 7 | Light+PMS+Catalyst(CsPbBr3CeO2ZnS ) | 0 | 0 | 1 | 0 |  | 0 | 0 | 0 | 0 | 0 | 1 | 0.26 |  | 3.827339 | 53.48837 | 11a
30 | 0.2 | 0.559 | 0 | 0 | 0 | 0 | 30 | 0.15 | 7 | Light+PMS+Catalyst(CsPbBr3CeO2ZnS ) | 0 | 0 | 1 | 0 |  | 0 | 0 | 0 | 0 | 0 | 1 | 0.16 |  | 4.169919 | 71.37746 | 11a
40 | 0.2 | 0.559 | 0 | 0 | 0 | 0 | 30 | 0.15 | 7 | Light+PMS+Catalyst(CsPbBr3CeO2ZnS ) | 0 | 0 | 1 | 0 |  | 0 | 0 | 0 | 0 | 0 | 1 | 0.12 |  | 3.846644 | 78.53309 | 11a
50 | 0.2 | 0.559 | 0 | 0 | 0 | 0 | 30 | 0.15 | 7 | Light+PMS+Catalyst(CsPbBr3CeO2ZnS ) | 0 | 0 | 1 | 0 |  | 0 | 0 | 0 | 0 | 0 | 1 | 0.1 |  | 3.441959 | 82.11091 | 11a
60 | 0.2 | 0.559 | 0 | 0 | 0 | 0 | 30 | 0.15 | 7 | Light+PMS+Catalyst(CsPbBr3CeO2ZnS ) | 0 | 0 | 1 | 0 |  | 0 | 0 | 0 | 0 | 0 | 1 | 0.1 |  | 2.868299 | 82.11091 | 11a
-30 | 0.2 | 0.559 | 0 | 0 | 0 | 0 | 40 | 0.15 | 7 | Light+PMS+Catalyst(CsPbBr3CeO2ZnS ) | 0 | 0 | 1 | 0 |  | 0 | 0 | 0 | 0 | 0 | 1 | 0.559 |  | 0 | 0 | 11a
0 | 0.2 | 0.559 | 0 | 0 | 0 | 0 | 40 | 0.15 | 7 | Light+PMS+Catalyst(CsPbBr3CeO2ZnS ) | 0 | 0 | 1 | 0 |  | 0 | 0 | 0 | 0 | 0 | 1 | 0.52 |  | 0.9040083 | 6.976744 | 11a
10 | 0.2 | 0.559 | 0 | 0 | 0 | 0 | 40 | 0.15 | 7 | Light+PMS+Catalyst(CsPbBr3CeO2ZnS ) | 0 | 0 | 1 | 0 |  | 0 | 0 | 0 | 0 | 0 | 1 | 0.48 |  | 1.523634 | 14.13238 | 11a
20 | 0.2 | 0.559 | 0 | 0 | 0 | 0 | 40 | 0.15 | 7 | Light+PMS+Catalyst(CsPbBr3CeO2ZnS ) | 0 | 0 | 1 | 0 |  | 0 | 0 | 0 | 0 | 0 | 1 | 0.37 |  | 2.063232 | 33.81038 | 11a
30 | 0.2 | 0.559 | 0 | 0 | 0 | 0 | 40 | 0.15 | 7 | Light+PMS+Catalyst(CsPbBr3CeO2ZnS ) | 0 | 0 | 1 | 0 |  | 0 | 0 | 0 | 0 | 0 | 1 | 0.3 |  | 2.074557 | 46.33274 | 11a
40 | 0.2 | 0.559 | 0 | 0 | 0 | 0 | 40 | 0.15 | 7 | Light+PMS+Catalyst(CsPbBr3CeO2ZnS ) | 0 | 0 | 1 | 0 |  | 0 | 0 | 0 | 0 | 0 | 1 | 0.19 |  | 2.697814 | 66.01073 | 11a
50 | 0.2 | 0.559 | 0 | 0 | 0 | 0 | 40 | 0.15 | 7 | Light+PMS+Catalyst(CsPbBr3CeO2ZnS ) | 0 | 0 | 1 | 0 |  | 0 | 0 | 0 | 0 | 0 | 1 | 0.13 |  | 2.91723 | 76.74419 | 11a
60 | 0.2 | 0.559 | 0 | 0 | 0 | 0 | 40 | 0.15 | 7 | Light+PMS+Catalyst(CsPbBr3CeO2ZnS ) | 0 | 0 | 1 | 0 |  | 0 | 0 | 0 | 0 | 0 | 1 | 0.13 |  | 2.431025 | 76.74419 | 11a
-30 | 0.2 | 0.559 | 0 | 0 | 0 | 0 | 10 | 0.15 | 7 | Light+PMS+Catalyst(CsPbBr3CeO2ZnS ) | 0 | 0 | 1 | 0 |  | 1 | 0 | 0 | 0 | 0 | 1 | 0.559 |  | 0 | 0 | 11b
0 | 0.2 | 0.559 | 0 | 0 | 0 | 0 | 10 | 0.15 | 7 | Light+PMS+Catalyst(CsPbBr3CeO2ZnS ) | 0 | 0 | 1 | 0 |  | 1 | 0 | 0 | 0 | 0 | 1 | 0.35 |  | 5.852704 | 37.38819 | 11b
10 | 0.2 | 0.559 | 0 | 0 | 0 | 0 | 10 | 0.15 | 7 | Light+PMS+Catalyst(CsPbBr3CeO2ZnS ) | 0 | 0 | 1 | 0 |  | 1 | 0 | 0 | 0 | 0 | 1 | 0.23 |  | 8.880702 | 58.8551 | 11b
20 | 0.2 | 0.559 | 0 | 0 | 0 | 0 | 10 | 0.15 | 7 | Light+PMS+Catalyst(CsPbBr3CeO2ZnS ) | 0 | 0 | 1 | 0 |  | 1 | 0 | 0 | 0 | 0 | 1 | 0.16 |  | 6.254878 | 71.37746 | 11b
30 | 0.2 | 0.559 | 0 | 0 | 0 | 0 | 10 | 0.15 | 7 | Light+PMS+Catalyst(CsPbBr3CeO2ZnS ) | 0 | 0 | 1 | 0 |  | 1 | 0 | 0 | 0 | 0 | 1 | 0.12 |  | 5.128859 | 78.53309 | 11b
40 | 0.2 | 0.559 | 0 | 0 | 0 | 0 | 10 | 0.15 | 7 | Light+PMS+Catalyst(CsPbBr3CeO2ZnS ) | 0 | 0 | 1 | 0 |  | 1 | 0 | 0 | 0 | 0 | 1 | 0.072 |  | 5.123708 | 87.11986 | 11b
50 | 0.2 | 0.559 | 0 | 0 | 0 | 0 | 10 | 0.15 | 7 | Light+PMS+Catalyst(CsPbBr3CeO2ZnS ) | 0 | 0 | 1 | 0 |  | 1 | 0 | 0 | 0 | 0 | 1 | 0.04 |  | 5.27454 | 92.84436 | 11b
60 | 0.2 | 0.559 | 0 | 0 | 0 | 0 | 10 | 0.15 | 7 | Light+PMS+Catalyst(CsPbBr3CeO2ZnS ) | 0 | 0 | 1 | 0 |  | 1 | 0 | 0 | 0 | 0 | 1 | 0.04 |  | 4.39545 | 92.84436 | 11b
-30 | 0.2 | 0.559 | 0 | 0 | 0 | 0 | 10 | 0.15 | 7 | Light+PMS+Catalyst(CsPbBr3CeO2ZnS ) | 0 | 0 | 1 | 0 |  | 1 | 0 | 0 | 0 | 1 | 1 | 0.559 |  | 0 | 0 | 11b
0 | 0.2 | 0.559 | 0 | 0 | 0 | 0 | 10 | 0.15 | 7 | Light+PMS+Catalyst(CsPbBr3CeO2ZnS ) | 0 | 0 | 1 | 0 |  | 1 | 0 | 0 | 0 | 1 | 1 | 0.5 |  | 1.394267 | 10.55456 | 11b
10 | 0.2 | 0.559 | 0 | 0 | 0 | 0 | 10 | 0.15 | 7 | Light+PMS+Catalyst(CsPbBr3CeO2ZnS ) | 0 | 0 | 1 | 0 |  | 1 | 0 | 0 | 0 | 1 | 1 | 0.44 |  | 2.393747 | 21.28801 | 11b
20 | 0.2 | 0.559 | 0 | 0 | 0 | 0 | 10 | 0.15 | 7 | Light+PMS+Catalyst(CsPbBr3CeO2ZnS ) | 0 | 0 | 1 | 0 |  | 1 | 0 | 0 | 0 | 1 | 1 | 0.4 |  | 1.673425 | 28.44365 | 11b
30 | 0.2 | 0.559 | 0 | 0 | 0 | 0 | 10 | 0.15 | 7 | Light+PMS+Catalyst(CsPbBr3CeO2ZnS ) | 0 | 0 | 1 | 0 |  | 1 | 0 | 0 | 0 | 1 | 1 | 0.37 |  | 1.375488 | 33.81038 | 11b
40 | 0.2 | 0.559 | 0 | 0 | 0 | 0 | 10 | 0.15 | 7 | Light+PMS+Catalyst(CsPbBr3CeO2ZnS ) | 0 | 0 | 1 | 0 |  | 1 | 0 | 0 | 0 | 1 | 1 | 0.33 |  | 1.317642 | 40.96601 | 11b
50 | 0.2 | 0.559 | 0 | 0 | 0 | 0 | 10 | 0.15 | 7 | Light+PMS+Catalyst(CsPbBr3CeO2ZnS ) | 0 | 0 | 1 | 0 |  | 1 | 0 | 0 | 0 | 1 | 1 | 0.3 |  | 1.244734 | 46.33274 | 11b
60 | 0.2 | 0.559 | 0 | 0 | 0 | 0 | 10 | 0.15 | 7 | Light+PMS+Catalyst(CsPbBr3CeO2ZnS ) | 0 | 0 | 1 | 0 |  | 1 | 0 | 0 | 0 | 1 | 1 | 0.29 |  | 1.093781 | 48.12165 | 11b
-30 | 0.2 | 0.559 | 0 | 0 | 0 | 0 | 10 | 0.15 | 7 | Light+PMS+Catalyst(CsPbBr3CeO2ZnS ) | 0 | 0 | 1 | 0 |  | 1 | 0 | 0 | 1 | 0 | 1 | 0.559 |  | 0 | 0 | 11b
0 | 0.2 | 0.559 | 0 | 0 | 0 | 0 | 10 | 0.15 | 7 | Light+PMS+Catalyst(CsPbBr3CeO2ZnS ) | 0 | 0 | 1 | 0 |  | 1 | 0 | 0 | 1 | 0 | 1 | 0.52 |  | 0.9040083 | 6.976744 | 11b
10 | 0.2 | 0.559 | 0 | 0 | 0 | 0 | 10 | 0.15 | 7 | Light+PMS+Catalyst(CsPbBr3CeO2ZnS ) | 0 | 0 | 1 | 0 |  | 1 | 0 | 0 | 1 | 0 | 1 | 0.48 |  | 1.523634 | 14.13238 | 11b
20 | 0.2 | 0.559 | 0 | 0 | 0 | 0 | 10 | 0.15 | 7 | Light+PMS+Catalyst(CsPbBr3CeO2ZnS ) | 0 | 0 | 1 | 0 |  | 1 | 0 | 0 | 1 | 0 | 1 | 0.43 |  | 1.311821 | 23.07692 | 11b
30 | 0.2 | 0.559 | 0 | 0 | 0 | 0 | 10 | 0.15 | 7 | Light+PMS+Catalyst(CsPbBr3CeO2ZnS ) | 0 | 0 | 1 | 0 |  | 1 | 0 | 0 | 1 | 0 | 1 | 0.39 |  | 1.200009 | 30.23256 | 11b
40 | 0.2 | 0.559 | 0 | 0 | 0 | 0 | 10 | 0.15 | 7 | Light+PMS+Catalyst(CsPbBr3CeO2ZnS ) | 0 | 0 | 1 | 0 |  | 1 | 0 | 0 | 1 | 0 | 1 | 0.35 |  | 1.170541 | 37.38819 | 11b
50 | 0.2 | 0.559 | 0 | 0 | 0 | 0 | 10 | 0.15 | 7 | Light+PMS+Catalyst(CsPbBr3CeO2ZnS ) | 0 | 0 | 1 | 0 |  | 1 | 0 | 0 | 1 | 0 | 1 | 0.29 |  | 1.312537 | 48.12165 | 11b
60 | 0.2 | 0.559 | 0 | 0 | 0 | 0 | 10 | 0.15 | 7 | Light+PMS+Catalyst(CsPbBr3CeO2ZnS ) | 0 | 0 | 1 | 0 |  | 1 | 0 | 0 | 1 | 0 | 1 | 0.25 |  | 1.341148 | 55.27728 | 11b
-30 | 0.2 | 0.559 | 0 | 0 | 0 | 0 | 10 | 0.15 | 7 | Light+PMS+Catalyst(CsPbBr3CeO2ZnS ) | 0 | 0 | 1 | 0 |  | 1 | 1 | 0 | 0 | 0 | 1 | 0.559 |  | 0 | 0 | 11b
0 | 0.2 | 0.559 | 0 | 0 | 0 | 0 | 10 | 0.15 | 7 | Light+PMS+Catalyst(CsPbBr3CeO2ZnS ) | 0 | 0 | 1 | 0 |  | 1 | 1 | 0 | 0 | 0 | 1 | 0.45 |  | 2.711274 | 19.49911 | 11b
10 | 0.2 | 0.559 | 0 | 0 | 0 | 0 | 10 | 0.15 | 7 | Light+PMS+Catalyst(CsPbBr3CeO2ZnS ) | 0 | 0 | 1 | 0 |  | 1 | 1 | 0 | 0 | 0 | 1 | 0.34 |  | 4.972039 | 39.1771 | 11b
20 | 0.2 | 0.559 | 0 | 0 | 0 | 0 | 10 | 0.15 | 7 | Light+PMS+Catalyst(CsPbBr3CeO2ZnS ) | 0 | 0 | 1 | 0 |  | 1 | 1 | 0 | 0 | 0 | 1 | 0.29 |  | 3.281343 | 48.12165 | 11b
30 | 0.2 | 0.559 | 0 | 0 | 0 | 0 | 10 | 0.15 | 7 | Light+PMS+Catalyst(CsPbBr3CeO2ZnS ) | 0 | 0 | 1 | 0 |  | 1 | 1 | 0 | 0 | 0 | 1 | 0.24 |  | 2.818368 | 57.06619 | 11b
40 | 0.2 | 0.559 | 0 | 0 | 0 | 0 | 10 | 0.15 | 7 | Light+PMS+Catalyst(CsPbBr3CeO2ZnS ) | 0 | 0 | 1 | 0 |  | 1 | 1 | 0 | 0 | 0 | 1 | 0.2 |  | 2.56958 | 64.22182 | 11b
50 | 0.2 | 0.559 | 0 | 0 | 0 | 0 | 10 | 0.15 | 7 | Light+PMS+Catalyst(CsPbBr3CeO2ZnS ) | 0 | 0 | 1 | 0 |  | 1 | 1 | 0 | 0 | 0 | 1 | 0.18 |  | 2.266385 | 67.79964 | 11b
60 | 0.2 | 0.559 | 0 | 0 | 0 | 0 | 10 | 0.15 | 7 | Light+PMS+Catalyst(CsPbBr3CeO2ZnS ) | 0 | 0 | 1 | 0 |  | 1 | 1 | 0 | 0 | 0 | 1 | 0.16 |  | 2.084959 | 71.37746 | 11b
-30 | 0.2 | 0.559 | 0 | 0 | 0 | 0 | 10 | 0.15 | 7 | Light+PMS+Catalyst(CsPbBr3CeO2ZnS ) | 0 | 0 | 1 | 0 |  | 1 | 0 | 1 | 0 | 0 | 1 | 0.559 |  | 0 | 0 | 11b
0 | 0.2 | 0.559 | 0 | 0 | 0 | 0 | 10 | 0.15 | 7 | Light+PMS+Catalyst(CsPbBr3CeO2ZnS ) | 0 | 0 | 1 | 0 |  | 1 | 0 | 1 | 0 | 0 | 1 | 0.5 |  | 1.394267 | 10.55456 | 11b
10 | 0.2 | 0.559 | 0 | 0 | 0 | 0 | 10 | 0.15 | 7 | Light+PMS+Catalyst(CsPbBr3CeO2ZnS ) | 0 | 0 | 1 | 0 |  | 1 | 0 | 1 | 0 | 0 | 1 | 0.45 |  | 2.169019 | 19.49911 | 11b
20 | 0.2 | 0.559 | 0 | 0 | 0 | 0 | 10 | 0.15 | 7 | Light+PMS+Catalyst(CsPbBr3CeO2ZnS ) | 0 | 0 | 1 | 0 |  | 1 | 0 | 1 | 0 | 0 | 1 | 0.36 |  | 2.200227 | 35.59928 | 11b
30 | 0.2 | 0.559 | 0 | 0 | 0 | 0 | 10 | 0.15 | 7 | Light+PMS+Catalyst(CsPbBr3CeO2ZnS ) | 0 | 0 | 1 | 0 |  | 1 | 0 | 1 | 0 | 0 | 1 | 0.28 |  | 2.304533 | 49.91055 | 11b
40 | 0.2 | 0.559 | 0 | 0 | 0 | 0 | 10 | 0.15 | 7 | Light+PMS+Catalyst(CsPbBr3CeO2ZnS ) | 0 | 0 | 1 | 0 |  | 1 | 0 | 1 | 0 | 0 | 1 | 0.2 |  | 2.56958 | 64.22182 | 11b
50 | 0.2 | 0.559 | 0 | 0 | 0 | 0 | 10 | 0.15 | 7 | Light+PMS+Catalyst(CsPbBr3CeO2ZnS ) | 0 | 0 | 1 | 0 |  | 1 | 0 | 1 | 0 | 0 | 1 | 0.14 |  | 2.769014 | 74.95528 | 11b
60 | 0.2 | 0.559 | 0 | 0 | 0 | 0 | 10 | 0.15 | 7 | Light+PMS+Catalyst(CsPbBr3CeO2ZnS ) | 0 | 0 | 1 | 0 |  | 1 | 0 | 1 | 0 | 0 | 1 | 0.13 |  | 2.431025 | 76.74419 | 11b
-30 | 0.2 | 0.559 | 0 | 0 | 0 | 0 | 10 | 0.15 | 7 | Light+PMS+Catalyst(CsPbBr3CeO2ZnS ) | 0 | 0 | 1 | 0 |  | 0 | 0 | 0 | 0 | 0 | 1 | 0.559 |  | 0 | 0 | 12a-b
0 | 0.2 | 0.559 | 0 | 0 | 0 | 0 | 10 | 0.15 | 7 | Light+PMS+Catalyst(CsPbBr3CeO2ZnS ) | 0 | 0 | 1 | 0 |  | 0 | 0 | 0 | 0 | 0 | 1 | 0.35 |  | 5.852704 | 37.38819 | 12a-b
10 | 0.2 | 0.559 | 0 | 0 | 0 | 0 | 10 | 0.15 | 7 | Light+PMS+Catalyst(CsPbBr3CeO2ZnS ) | 0 | 0 | 1 | 0 |  | 0 | 0 | 0 | 0 | 0 | 1 | 0.23 |  | 8.880702 | 58.8551 | 12a-b
20 | 0.2 | 0.559 | 0 | 0 | 0 | 0 | 10 | 0.15 | 7 | Light+PMS+Catalyst(CsPbBr3CeO2ZnS ) | 0 | 0 | 1 | 0 |  | 0 | 0 | 0 | 0 | 0 | 1 | 0.16 |  | 6.254878 | 71.37746 | 12a-b
30 | 0.2 | 0.559 | 0 | 0 | 0 | 0 | 10 | 0.15 | 7 | Light+PMS+Catalyst(CsPbBr3CeO2ZnS ) | 0 | 0 | 1 | 0 |  | 0 | 0 | 0 | 0 | 0 | 1 | 0.12 |  | 5.128859 | 78.53309 | 12a-b
40 | 0.2 | 0.559 | 0 | 0 | 0 | 0 | 10 | 0.15 | 7 | Light+PMS+Catalyst(CsPbBr3CeO2ZnS ) | 0 | 0 | 1 | 0 |  | 0 | 0 | 0 | 0 | 0 | 1 | 0.072 |  | 5.123708 | 87.11986 | 12a-b
50 | 0.2 | 0.559 | 0 | 0 | 0 | 0 | 10 | 0.15 | 7 | Light+PMS+Catalyst(CsPbBr3CeO2ZnS ) | 0 | 0 | 1 | 0 |  | 0 | 0 | 0 | 0 | 0 | 1 | 0.04 |  | 5.27454 | 92.84436 | 12a-b
60 | 0.2 | 0.559 | 0 | 0 | 0 | 0 | 10 | 0.15 | 7 | Light+PMS+Catalyst(CsPbBr3CeO2ZnS ) | 0 | 0 | 1 | 0 |  | 0 | 0 | 0 | 0 | 0 | 1 | 0.04 |  | 4.39545 | 92.84436 | 12a-b
-30 | 0.2 | 3.559 | 10 | 0 | 0 | 0 | 0 | 0.15 | 7 | Light+PMS+Catalyst(CsPbBr3CeO2ZnS ) | 0 | 0 | 1 | 0 |  | 0 | 0 | 0 | 0 | 0 | 1 | 3.559 |  | 0 | 0 | 12a-b
0 | 0.2 | 3.559 | 10 | 0 | 0 | 0 | 0 | 0.15 | 7 | Light+PMS+Catalyst(CsPbBr3CeO2ZnS ) | 0 | 0 | 1 | 0 |  | 0 | 0 | 0 | 0 | 0 | 1 | 2.5 |  | 4.414861 | 29.75555 | 12a-b
10 | 0.2 | 3.559 | 10 | 0 | 0 | 0 | 0 | 0.15 | 7 | Light+PMS+Catalyst(CsPbBr3CeO2ZnS ) | 0 | 0 | 1 | 0 |  | 0 | 0 | 0 | 0 | 0 | 1 | 2.1 |  | 5.275423 | 40.99466 | 12a-b
20 | 0.2 | 3.559 | 10 | 0 | 0 | 0 | 0 | 0.15 | 7 | Light+PMS+Catalyst(CsPbBr3CeO2ZnS ) | 0 | 0 | 1 | 0 |  | 0 | 0 | 0 | 0 | 0 | 1 | 1.8 |  | 3.408465 | 49.424 | 12a-b
30 | 0.2 | 3.559 | 10 | 0 | 0 | 0 | 0 | 0.15 | 7 | Light+PMS+Catalyst(CsPbBr3CeO2ZnS ) | 0 | 0 | 1 | 0 |  | 0 | 0 | 0 | 0 | 0 | 1 | 1.2 |  | 3.62386 | 66.28266 | 12a-b
40 | 0.2 | 3.559 | 10 | 0 | 0 | 0 | 0 | 0.15 | 7 | Light+PMS+Catalyst(CsPbBr3CeO2ZnS ) | 0 | 0 | 1 | 0 |  | 0 | 0 | 0 | 0 | 0 | 1 | 0.9 |  | 3.4371 | 74.712 | 12a-b
50 | 0.2 | 3.559 | 10 | 0 | 0 | 0 | 0 | 0.15 | 7 | Light+PMS+Catalyst(CsPbBr3CeO2ZnS ) | 0 | 0 | 1 | 0 |  | 0 | 0 | 0 | 0 | 0 | 1 | 0.6 |  | 3.56061 | 83.14133 | 12a-b
60 | 0.2 | 3.559 | 10 | 0 | 0 | 0 | 0 | 0.15 | 7 | Light+PMS+Catalyst(CsPbBr3CeO2ZnS ) | 0 | 0 | 1 | 0 |  | 0 | 0 | 0 | 0 | 0 | 1 | 0.5 |  | 3.271045 | 85.95111 | 12a-b
-30 | 0.2 | 2.7 | 0 | 10 | 0 | 0 | 0 | 0.15 | 7 | Light+PMS+Catalyst(CsPbBr3CeO2ZnS ) | 0 | 0 | 1 | 0 |  | 0 | 0 | 0 | 0 | 0 | 1 | 2.7 |  | 0 | 0 | 12a-b
0 | 0.2 | 2.7 | 0 | 10 | 0 | 0 | 0 | 0.15 | 7 | Light+PMS+Catalyst(CsPbBr3CeO2ZnS ) | 0 | 0 | 1 | 0 |  | 0 | 0 | 0 | 0 | 0 | 1 | 2.4 |  | 1.472288 | 11.11111 | 12a-b
10 | 0.2 | 2.7 | 0 | 10 | 0 | 0 | 0 | 0.15 | 7 | Light+PMS+Catalyst(CsPbBr3CeO2ZnS ) | 0 | 0 | 1 | 0 |  | 0 | 0 | 0 | 0 | 0 | 1 | 2.1 |  | 2.513144 | 22.22222 | 12a-b
20 | 0.2 | 2.7 | 0 | 10 | 0 | 0 | 0 | 0.15 | 7 | Light+PMS+Catalyst(CsPbBr3CeO2ZnS ) | 0 | 0 | 1 | 0 |  | 0 | 0 | 0 | 0 | 0 | 1 | 1.9 |  | 1.756989 | 29.62963 | 12a-b
30 | 0.2 | 2.7 | 0 | 10 | 0 | 0 | 0 | 0.15 | 7 | Light+PMS+Catalyst(CsPbBr3CeO2ZnS ) | 0 | 0 | 1 | 0 |  | 0 | 0 | 0 | 0 | 0 | 1 | 1.5 |  | 1.959289 | 44.44444 | 12a-b
40 | 0.2 | 2.7 | 0 | 10 | 0 | 0 | 0 | 0.15 | 7 | Light+PMS+Catalyst(CsPbBr3CeO2ZnS ) | 0 | 0 | 1 | 0 |  | 0 | 0 | 0 | 0 | 0 | 1 | 1.3 |  | 1.827219 | 51.85185 | 12a-b
50 | 0.2 | 2.7 | 0 | 10 | 0 | 0 | 0 | 0.15 | 7 | Light+PMS+Catalyst(CsPbBr3CeO2ZnS ) | 0 | 0 | 1 | 0 |  | 0 | 0 | 0 | 0 | 0 | 1 | 1.1 |  | 1.795883 | 59.25926 | 12a-b
60 | 0.2 | 2.7 | 0 | 10 | 0 | 0 | 0 | 0.15 | 7 | Light+PMS+Catalyst(CsPbBr3CeO2ZnS ) | 0 | 0 | 1 | 0 |  | 0 | 0 | 0 | 0 | 0 | 1 | 1 |  | 1.65542 | 62.96296 | 12a-b
-30 | 0.2 | 2.6 | 0 | 0 | 10 | 0 | 0 | 0.15 | 7 | Light+PMS+Catalyst(CsPbBr3CeO2ZnS ) | 0 | 0 | 1 | 0 |  | 0 | 0 | 0 | 0 | 0 | 1 | 2.6 |  | 0 | 0 | 12a-b
0 | 0.2 | 2.6 | 0 | 0 | 10 | 0 | 0 | 0.15 | 7 | Light+PMS+Catalyst(CsPbBr3CeO2ZnS ) | 0 | 0 | 1 | 0 |  | 0 | 0 | 0 | 0 | 0 | 1 | 2.3 |  | 1.532529 | 11.53846 | 12a-b
10 | 0.2 | 2.6 | 0 | 0 | 10 | 0 | 0 | 0.15 | 7 | Light+PMS+Catalyst(CsPbBr3CeO2ZnS ) | 0 | 0 | 1 | 0 |  | 0 | 0 | 0 | 0 | 0 | 1 | 2 |  | 2.623643 | 23.07692 | 12a-b
20 | 0.2 | 2.6 | 0 | 0 | 10 | 0 | 0 | 0.15 | 7 | Light+PMS+Catalyst(CsPbBr3CeO2ZnS ) | 0 | 0 | 1 | 0 |  | 0 | 0 | 0 | 0 | 0 | 1 | 1.7 |  | 2.124416 | 34.61538 | 12a-b
30 | 0.2 | 2.6 | 0 | 0 | 10 | 0 | 0 | 0.15 | 7 | Light+PMS+Catalyst(CsPbBr3CeO2ZnS ) | 0 | 0 | 1 | 0 |  | 0 | 0 | 0 | 0 | 0 | 1 | 1.4 |  | 2.063464 | 46.15385 | 12a-b
40 | 0.2 | 2.6 | 0 | 0 | 10 | 0 | 0 | 0.15 | 7 | Light+PMS+Catalyst(CsPbBr3CeO2ZnS ) | 0 | 0 | 1 | 0 |  | 0 | 0 | 0 | 0 | 0 | 1 | 1.2 |  | 1.932975 | 53.84615 | 12a-b
50 | 0.2 | 2.6 | 0 | 0 | 10 | 0 | 0 | 0.15 | 7 | Light+PMS+Catalyst(CsPbBr3CeO2ZnS ) | 0 | 0 | 1 | 0 |  | 0 | 0 | 0 | 0 | 0 | 1 | 1.02 |  | 1.871418 | 60.76923 | 12a-b
60 | 0.2 | 2.6 | 0 | 0 | 10 | 0 | 0 | 0.15 | 7 | Light+PMS+Catalyst(CsPbBr3CeO2ZnS ) | 0 | 0 | 1 | 0 |  | 0 | 0 | 0 | 0 | 0 | 1 | 0.8 |  | 1.964425 | 69.23077 | 12a-b
-30 | 0.2 | 0.9 | 0 | 0 | 0 | 10 | 0 | 0.15 | 7 | Light+PMS+Catalyst(CsPbBr3CeO2ZnS ) | 0 | 0 | 1 | 0 |  | 0 | 0 | 0 | 0 | 0 | 1 | 0.9 |  | 0 | 0 | 12a-b
0 | 0.2 | 0.9 | 0 | 0 | 0 | 10 | 0 | 0.15 | 7 | Light+PMS+Catalyst(CsPbBr3CeO2ZnS ) | 0 | 0 | 1 | 0 |  | 0 | 0 | 0 | 0 | 0 | 1 | 0.75 |  | 2.279019 | 16.66667 | 12a-b
10 | 0.2 | 0.9 | 0 | 0 | 0 | 10 | 0 | 0.15 | 7 | Light+PMS+Catalyst(CsPbBr3CeO2ZnS ) | 0 | 0 | 1 | 0 |  | 0 | 0 | 0 | 0 | 0 | 1 | 0.65 |  | 3.254224 | 27.77778 | 12a-b
20 | 0.2 | 0.9 | 0 | 0 | 0 | 10 | 0 | 0.15 | 7 | Light+PMS+Catalyst(CsPbBr3CeO2ZnS ) | 0 | 0 | 1 | 0 |  | 0 | 0 | 0 | 0 | 0 | 1 | 0.56 |  | 2.37229 | 37.77778 | 12a-b
30 | 0.2 | 0.9 | 0 | 0 | 0 | 10 | 0 | 0.15 | 7 | Light+PMS+Catalyst(CsPbBr3CeO2ZnS ) | 0 | 0 | 1 | 0 |  | 0 | 0 | 0 | 0 | 0 | 1 | 0.48 |  | 2.095362 | 46.66667 | 12a-b
40 | 0.2 | 0.9 | 0 | 0 | 0 | 10 | 0 | 0.15 | 7 | Light+PMS+Catalyst(CsPbBr3CeO2ZnS ) | 0 | 0 | 1 | 0 |  | 0 | 0 | 0 | 0 | 0 | 1 | 0.41 |  | 1.965594 | 54.44444 | 12a-b
50 | 0.2 | 0.9 | 0 | 0 | 0 | 10 | 0 | 0.15 | 7 | Light+PMS+Catalyst(CsPbBr3CeO2ZnS ) | 0 | 0 | 1 | 0 |  | 0 | 0 | 0 | 0 | 0 | 1 | 0.37 |  | 1.777784 | 58.88889 | 12a-b
60 | 0.2 | 0.9 | 0 | 0 | 0 | 10 | 0 | 0.15 | 7 | Light+PMS+Catalyst(CsPbBr3CeO2ZnS ) | 0 | 0 | 1 | 0 |  | 0 | 0 | 0 | 0 | 0 | 1 | 0.36 |  | 1.527151 | 60 | 12a-b
-30 | 0.2 | 0.559 | 0 | 0 | 0 | 0 | 10 | 0.15 | 7 | Light+PMS+Catalyst(CsPbBr3CeO2ZnS ) | 0 | 0 | 1 | 0 |  | 0 | 0 | 0 | 0 | 0 | 1 | 0.559 |  | 0 | 0 | 13
0 | 0.2 | 0.559 | 0 | 0 | 0 | 0 | 10 | 0.15 | 7 | Light+PMS+Catalyst(CsPbBr3CeO2ZnS ) | 0 | 0 | 1 | 0 |  | 0 | 0 | 0 | 0 | 0 | 1 | 0.35 |  | 5.852704 | 37.38819 | 13
10 | 0.2 | 0.559 | 0 | 0 | 0 | 0 | 10 | 0.15 | 7 | Light+PMS+Catalyst(CsPbBr3CeO2ZnS ) | 0 | 0 | 1 | 0 |  | 0 | 0 | 0 | 0 | 0 | 1 | 0.23 |  | 8.880702 | 58.8551 | 13
20 | 0.2 | 0.559 | 0 | 0 | 0 | 0 | 10 | 0.15 | 7 | Light+PMS+Catalyst(CsPbBr3CeO2ZnS ) | 0 | 0 | 1 | 0 |  | 0 | 0 | 0 | 0 | 0 | 1 | 0.16 |  | 6.254878 | 71.37746 | 13
30 | 0.2 | 0.559 | 0 | 0 | 0 | 0 | 10 | 0.15 | 7 | Light+PMS+Catalyst(CsPbBr3CeO2ZnS ) | 0 | 0 | 1 | 0 |  | 0 | 0 | 0 | 0 | 0 | 1 | 0.12 |  | 5.128859 | 78.53309 | 13
40 | 0.2 | 0.559 | 0 | 0 | 0 | 0 | 10 | 0.15 | 7 | Light+PMS+Catalyst(CsPbBr3CeO2ZnS ) | 0 | 0 | 1 | 0 |  | 0 | 0 | 0 | 0 | 0 | 1 | 0.072 |  | 5.123708 | 87.11986 | 13
50 | 0.2 | 0.559 | 0 | 0 | 0 | 0 | 10 | 0.15 | 7 | Light+PMS+Catalyst(CsPbBr3CeO2ZnS ) | 0 | 0 | 1 | 0 |  | 0 | 0 | 0 | 0 | 0 | 1 | 0.04 |  | 5.27454 | 92.84436 | 13
60 | 0.2 | 0.559 | 0 | 0 | 0 | 0 | 10 | 0.15 | 7 | Light+PMS+Catalyst(CsPbBr3CeO2ZnS ) | 0 | 0 | 1 | 0 |  | 0 | 0 | 0 | 0 | 0 | 1 | 0.04 |  | 4.39545 | 92.84436 | 13
-30 | 0.2 | 0.559 | 0 | 0 | 0 | 0 | 10 | 0.15 | 7 | Light+PMS+Catalyst(CsPbBr3CeO2ZnS ) | 0 | 0 | 1 | 0 |  | 0 | 0 | 0 | 0 | 0 | 2 | 0.559 |  | 0 | 0 | 13
0 | 0.2 | 0.559 | 0 | 0 | 0 | 0 | 10 | 0.15 | 7 | Light+PMS+Catalyst(CsPbBr3CeO2ZnS ) | 0 | 0 | 1 | 0 |  | 0 | 0 | 0 | 0 | 0 | 2 | 0.47 |  | 2.16771 | 15.92129 | 13
10 | 0.2 | 0.559 | 0 | 0 | 0 | 0 | 10 | 0.15 | 7 | Light+PMS+Catalyst(CsPbBr3CeO2ZnS ) | 0 | 0 | 1 | 0 |  | 0 | 0 | 0 | 0 | 0 | 2 | 0.34 |  | 4.972039 | 39.1771 | 13
20 | 0.2 | 0.559 | 0 | 0 | 0 | 0 | 10 | 0.15 | 7 | Light+PMS+Catalyst(CsPbBr3CeO2ZnS ) | 0 | 0 | 1 | 0 |  | 0 | 0 | 0 | 0 | 0 | 2 | 0.27 |  | 3.638638 | 51.69946 | 13
30 | 0.2 | 0.559 | 0 | 0 | 0 | 0 | 10 | 0.15 | 7 | Light+PMS+Catalyst(CsPbBr3CeO2ZnS ) | 0 | 0 | 1 | 0 |  | 0 | 0 | 0 | 0 | 0 | 2 | 0.14 |  | 4.615024 | 74.95528 | 13
40 | 0.2 | 0.559 | 0 | 0 | 0 | 0 | 10 | 0.15 | 7 | Light+PMS+Catalyst(CsPbBr3CeO2ZnS ) | 0 | 0 | 1 | 0 |  | 0 | 0 | 0 | 0 | 0 | 2 | 0.09 |  | 4.56585 | 83.89982 | 13
50 | 0.2 | 0.559 | 0 | 0 | 0 | 0 | 10 | 0.15 | 7 | Light+PMS+Catalyst(CsPbBr3CeO2ZnS ) | 0 | 0 | 1 | 0 |  | 0 | 0 | 0 | 0 | 0 | 2 | 0.05 |  | 4.828253 | 91.05546 | 13
60 | 0.2 | 0.559 | 0 | 0 | 0 | 0 | 10 | 0.15 | 7 | Light+PMS+Catalyst(CsPbBr3CeO2ZnS ) | 0 | 0 | 1 | 0 |  | 0 | 0 | 0 | 0 | 0 | 2 | 0.05 |  | 4.023544 | 91.05546 | 13
-30 | 0.2 | 0.559 | 0 | 0 | 0 | 0 | 10 | 0.15 | 7 | Light+PMS+Catalyst(CsPbBr3CeO2ZnS ) | 0 | 0 | 1 | 0 |  | 0 | 0 | 0 | 0 | 0 | 3 | 0.559 |  | 0 | 0 | 13
0 | 0.2 | 0.559 | 0 | 0 | 0 | 0 | 10 | 0.15 | 7 | Light+PMS+Catalyst(CsPbBr3CeO2ZnS ) | 0 | 0 | 1 | 0 |  | 0 | 0 | 0 | 0 | 0 | 3 | 0.49 |  | 1.646801 | 12.34347 | 13
10 | 0.2 | 0.559 | 0 | 0 | 0 | 0 | 10 | 0.15 | 7 | Light+PMS+Catalyst(CsPbBr3CeO2ZnS ) | 0 | 0 | 1 | 0 |  | 0 | 0 | 0 | 0 | 0 | 3 | 0.44 |  | 2.393747 | 21.28801 | 13
20 | 0.2 | 0.559 | 0 | 0 | 0 | 0 | 10 | 0.15 | 7 | Light+PMS+Catalyst(CsPbBr3CeO2ZnS ) | 0 | 0 | 1 | 0 |  | 0 | 0 | 0 | 0 | 0 | 3 | 0.34 |  | 2.486019 | 39.1771 | 13
30 | 0.2 | 0.559 | 0 | 0 | 0 | 0 | 10 | 0.15 | 7 | Light+PMS+Catalyst(CsPbBr3CeO2ZnS ) | 0 | 0 | 1 | 0 |  | 0 | 0 | 0 | 0 | 0 | 3 | 0.2 |  | 3.426107 | 64.22182 | 13
40 | 0.2 | 0.559 | 0 | 0 | 0 | 0 | 10 | 0.15 | 7 | Light+PMS+Catalyst(CsPbBr3CeO2ZnS ) | 0 | 0 | 1 | 0 |  | 0 | 0 | 0 | 0 | 0 | 3 | 0.15 |  | 3.288785 | 73.16637 | 13
50 | 0.2 | 0.559 | 0 | 0 | 0 | 0 | 10 | 0.15 | 7 | Light+PMS+Catalyst(CsPbBr3CeO2ZnS ) | 0 | 0 | 1 | 0 |  | 0 | 0 | 0 | 0 | 0 | 3 | 0.08 |  | 3.888246 | 85.68873 | 13
60 | 0.2 | 0.559 | 0 | 0 | 0 | 0 | 10 | 0.15 | 7 | Light+PMS+Catalyst(CsPbBr3CeO2ZnS ) | 0 | 0 | 1 | 0 |  | 0 | 0 | 0 | 0 | 0 | 3 | 0.08 |  | 3.240205 | 85.68873 | 13
-30 | 0.2 | 0.559 | 0 | 0 | 0 | 0 | 10 | 0.15 | 7 | Light+PMS+Catalyst(CsPbBr3CeO2ZnS ) | 0 | 0 | 1 | 0 |  | 0 | 0 | 0 | 0 | 0 | 4 | 0.559 |  | 0 | 0 | 13
0 | 0.2 | 0.559 | 0 | 0 | 0 | 0 | 10 | 0.15 | 7 | Light+PMS+Catalyst(CsPbBr3CeO2ZnS ) | 0 | 0 | 1 | 0 |  | 0 | 0 | 0 | 0 | 0 | 4 | 0.5 |  | 1.394267 | 10.55456 | 13
10 | 0.2 | 0.559 | 0 | 0 | 0 | 0 | 10 | 0.15 | 7 | Light+PMS+Catalyst(CsPbBr3CeO2ZnS ) | 0 | 0 | 1 | 0 |  | 0 | 0 | 0 | 0 | 0 | 4 | 0.48 |  | 1.523634 | 14.13238 | 13
20 | 0.2 | 0.559 | 0 | 0 | 0 | 0 | 10 | 0.15 | 7 | Light+PMS+Catalyst(CsPbBr3CeO2ZnS ) | 0 | 0 | 1 | 0 |  | 0 | 0 | 0 | 0 | 0 | 4 | 0.39 |  | 1.800014 | 30.23256 | 13
30 | 0.2 | 0.559 | 0 | 0 | 0 | 0 | 10 | 0.15 | 7 | Light+PMS+Catalyst(CsPbBr3CeO2ZnS ) | 0 | 0 | 1 | 0 |  | 0 | 0 | 0 | 0 | 0 | 4 | 0.24 |  | 2.818368 | 57.06619 | 13
40 | 0.2 | 0.559 | 0 | 0 | 0 | 0 | 10 | 0.15 | 7 | Light+PMS+Catalyst(CsPbBr3CeO2ZnS ) | 0 | 0 | 1 | 0 |  | 0 | 0 | 0 | 0 | 0 | 4 | 0.13 |  | 3.646538 | 76.74419 | 13
50 | 0.2 | 0.559 | 0 | 0 | 0 | 0 | 10 | 0.15 | 7 | Light+PMS+Catalyst(CsPbBr3CeO2ZnS ) | 0 | 0 | 1 | 0 |  | 0 | 0 | 0 | 0 | 0 | 4 | 0.103 |  | 3.382841 | 81.57424 | 13
60 | 0.2 | 0.559 | 0 | 0 | 0 | 0 | 10 | 0.15 | 7 | Light+PMS+Catalyst(CsPbBr3CeO2ZnS ) | 0 | 0 | 1 | 0 |  | 0 | 0 | 0 | 0 | 0 | 4 | 0.103 |  | 2.819034 | 81.57424 | 13
-30 | 0.2 | 0.559 | 0 | 0 | 0 | 0 | 10 | 0.15 | 7 | Light+PMS+Catalyst(CsPbBr3CeO2ZnS ) | 0 | 0 | 1 | 0 |  | 0 | 0 | 0 | 0 | 0 | 5 | 0.559 |  | 0 | 0 | 13
0 | 0.2 | 0.559 | 0 | 0 | 0 | 0 | 10 | 0.15 | 7 | Light+PMS+Catalyst(CsPbBr3CeO2ZnS ) | 0 | 0 | 1 | 0 |  | 0 | 0 | 0 | 0 | 0 | 5 | 0.54 |  | 0.4322542 | 3.398927 | 13
10 | 0.2 | 0.559 | 0 | 0 | 0 | 0 | 10 | 0.15 | 7 | Light+PMS+Catalyst(CsPbBr3CeO2ZnS ) | 0 | 0 | 1 | 0 |  | 0 | 0 | 0 | 0 | 0 | 5 | 0.49 |  | 1.317441 | 12.34347 | 13
20 | 0.2 | 0.559 | 0 | 0 | 0 | 0 | 10 | 0.15 | 7 | Light+PMS+Catalyst(CsPbBr3CeO2ZnS ) | 0 | 0 | 1 | 0 |  | 0 | 0 | 0 | 0 | 0 | 5 | 0.39 |  | 1.800014 | 30.23256 | 13
30 | 0.2 | 0.559 | 0 | 0 | 0 | 0 | 10 | 0.15 | 7 | Light+PMS+Catalyst(CsPbBr3CeO2ZnS ) | 0 | 0 | 1 | 0 |  | 0 | 0 | 0 | 0 | 0 | 5 | 0.29 |  | 2.187562 | 48.12165 | 13
40 | 0.2 | 0.559 | 0 | 0 | 0 | 0 | 10 | 0.15 | 7 | Light+PMS+Catalyst(CsPbBr3CeO2ZnS ) | 0 | 0 | 1 | 0 |  | 0 | 0 | 0 | 0 | 0 | 5 | 0.16 |  | 3.127439 | 71.37746 | 13
50 | 0.2 | 0.559 | 0 | 0 | 0 | 0 | 10 | 0.15 | 7 | Light+PMS+Catalyst(CsPbBr3CeO2ZnS ) | 0 | 0 | 1 | 0 |  | 0 | 0 | 0 | 0 | 0 | 5 | 0.12 |  | 3.077315 | 78.53309 | 13
60 | 0.2 | 0.559 | 0 | 0 | 0 | 0 | 10 | 0.15 | 7 | Light+PMS+Catalyst(CsPbBr3CeO2ZnS ) | 0 | 0 | 1 | 0 |  | 0 | 0 | 0 | 0 | 0 | 5 | 0.12 |  | 2.56443 | 78.53309 | 13